## Sheet2
dopant | CO2_ClC([O-])=O_25.0_290 | CO2_ClC([O-])=O_29.0_290 | CO2_ClC([O-])=O_25.0_250 | CO2_ClC([O-])=O_29.0_250 | CO_S1SC(=O)1_25.0_Ovac0 | CO_S1SC(=O)1_29.0_Ovac0 | CO_Cl[C+][O-]_25.0_290 | CO_Cl[C+][O-]_29.0_290 | CO_Cl[C+][O-]_25.0_250 | CO_Cl[C+][O-]_29.0_250 | CHO2_S1SC(=O)[O+]1[H+]_25.0_Ovac0 | CHO2_S1SC(=O)[O+]1[H+]_29.0_Ovac0 | CO2_ClO[C+](=O)_25.0_290 | CO2_ClO[C+](=O)_29.0_290 | CO2_ClO[C+](=O)_25.0_250 | CO2_ClO[C+](=O)_29.0_250 | CHO2_S1S[O+]1C(=O)_25.0_Ovac0 | CHO2_S1S[O+]1C(=O)_29.0_Ovac0 | CH2O2_S1SOCO1_25.0_Ovac0 | CH2O2_S1SOCO1_29.0_Ovac0 | CH2O_ClO[CH2-]_25.0_290 | CH2O_ClO[CH2-]_29.0_290 | CH2O_ClO[CH2-]_25.0_250 | CH2O_ClO[CH2-]_29.0_250 | CH3O_Cl[O+](C)_25.0_290 | CH3O_Cl[O+](C)_29.0_290 | CH3O_Cl[O+](C)_25.0_250 | CH3O_Cl[O+](C)_29.0_250 | CH4O_Cl[OH+](C)_25.0_290 | CH4O_Cl[OH+](C)_29.0_290 | CH4O_Cl[OH+](C)_25.0_250 | CH4O_Cl[OH+](C)_29.0_250 | CHO2_S1SC(=O)[O+]1[H+]_25.0_Ovac1 | CHO2_S1SC(=O)[O+]1[H+]_29.0_Ovac1 | CHO2_S1S[O+]1C(=O)_25.0_Ovac1 | CHO2_S1S[O+]1C(=O)_29.0_Ovac1 | CH2O2_S1SOCO1_25.0_Ovac1 | CH2O2_S1SOCO1_29.0_Ovac1 | CO2+O_ClC([O-])=O_25.0_290 | CO2+O_ClC([O-])=O_29.0_290 | CO2+O_ClC([O-])=O_25.0_250 | CO2+O_ClC([O-])=O_29.0_250 | CO+O_Cl[C+][O-]_25.0_290 | CO+O_Cl[C+][O-]_29.0_290 | CO+O_Cl[C+][O-]_25.0_250 | CO+O_Cl[C+][O-]_29.0_250 | CO2+O_ClO[C+](=O)_25.0_290 | CO2+O_ClO[C+](=O)_29.0_290 | CO2+O_ClO[C+](=O)_25.0_250 | CO2+O_ClO[C+](=O)_29.0_250 | CH2O+O_ClO[CH2-]_25.0_290 | CH2O+O_ClO[CH2-]_29.0_290 | CH2O+O_ClO[CH2-]_25.0_250 | CH2O+O_ClO[CH2-]_29.0_250 | CH3O+O_Cl[O+](C)_25.0_290 | CH3O+O_Cl[O+](C)_29.0_290 | CH3O+O_Cl[O+](C)_25.0_250 | CH3O+O_Cl[O+](C)_29.0_250 | CH4O+O_Cl[OH+](C)_25.0_290 | CH4O+O_Cl[OH+](C)_29.0_290 | CH4O+O_Cl[OH+](C)_25.0_250 | CH4O+O_Cl[OH+](C)_29.0_250 | CO2+OH_ClC([O-])=O_25.0_290 | CO2+OH_ClC([O-])=O_29.0_290 | CO2+OH_ClC([O-])=O_25.0_250 | CO2+OH_ClC([O-])=O_29.0_250 | CO+OH_Cl[C+][O-]_25.0_290 | CO+OH_Cl[C+][O-]_29.0_290 | CO+OH_Cl[C+][O-]_25.0_250 | CO+OH_Cl[C+][O-]_29.0_250 | CO2+OH_ClO[C+](=O)_25.0_290 | CO2+OH_ClO[C+](=O)_29.0_290 | CO2+OH_ClO[C+](=O)_25.0_250 | CO2+OH_ClO[C+](=O)_29.0_250 | CH2O+OH_ClO[CH2-]_25.0_290 | CH2O+OH_ClO[CH2-]_29.0_290 | CH2O+OH_ClO[CH2-]_25.0_250 | CH2O+OH_ClO[CH2-]_29.0_250 | CH3O+OH_Cl[O+](C)_25.0_290 | CH3O+OH_Cl[O+](C)_29.0_290 | CH3O+OH_Cl[O+](C)_25.0_250 | CH3O+OH_Cl[O+](C)_29.0_250 | CH4O+OH_Cl[OH+](C)_25.0_290 | CH4O+OH_Cl[OH+](C)_29.0_290 | CH4O+OH_Cl[OH+](C)_25.0_250 | CH4O+OH_Cl[OH+](C)_29.0_250 | CO2_S1SOC1(=O)_25.0_Ovac0 | CO2_S1SOC1(=O)_29.0_Ovac0 | CO2_S1SOC1(=O)_25.0_Ovac1 | CO2_S1SOC1(=O)_29.0_Ovac1 | Evac_25 | Evac_29 | temp | X_C_COx [%] | Y_MeOH
Pd | -0.831062 | -0.71201091 | -0.6932109 | -0.51076416 | -1.10250006 | -0.50123328 | -1.102555 | -0.5011876 | -1.805439 | -0.50128101 | -1.086214 | -0.8472689 | -1.91308861 | -1.03992392 | -0.5665353 | -0.7123218 | -1.764007685 | -1.019195 | -0.9730144 | -0.79755762 | -2.061081 | -1.6530685 | -0.82887899 | -1.846105 | -2.264082 | -2.030744 | -2.264578 | -2.030716785 | -3.40914537 | -3.23433538 | -3.40869061 | -3.23434137 | -0.550184 | -1.612640875 | -1.701522025 | -1.691213695 | -0.6479978 | 0.2010458 | 0.08774393 | 0.666893 | 0.11939363 | 0.6962756 | 0.8578537 | 0.7935289 | -0.552631 | -0.02279118 | 0.08760484 | 0.6675806 | 0.00560413 | 0.6948738 | -0.01699498 | 0.60873744 | -1.071578 | -0.2991069 | -1.672911805 | -0.9186051 | -2.390634185 | -1.629612725 | -1.51018 | -0.9091553 | -2.490357 | -1.68699378 | -1.397131385 | -1.115146675 | -1.236146625 | -1.141816 | -0.6436603 | -0.269811655 | -2.859132705 | -1.256024 | -2.323352 | -1.910714035 | -1.39762 | -1.205867 | -1.535629 | -1.772058 | -3.392648105 | -2.555424 | -1.410842 | -0.9163791 | -2.21464143 | -1.6681652 | -2.937162625 | -2.440997355 | -4.425918785 | -3.585308 | -0.7616023 | -0.8379285 | -1.343015 | -0.02235703 | -0.8119999 | -1.437398 | 225 | 5.8 | 5.83
Pd | -0.831062 | -0.71201091 | -0.6932109 | -0.51076416 | -1.10250006 | -0.50123328 | -1.102555 | -0.5011876 | -1.805439 | -0.50128101 | -1.086214 | -0.8472689 | -1.91308861 | -1.03992392 | -0.5665353 | -0.7123218 | -1.764007685 | -1.019195 | -0.9730144 | -0.79755762 | -2.061081 | -1.6530685 | -0.82887899 | -1.846105 | -2.264082 | -2.030744 | -2.264578 | -2.030716785 | -3.40914537 | -3.23433538 | -3.40869061 | -3.23434137 | -0.550184 | -1.612640875 | -1.701522025 | -1.691213695 | -0.6479978 | 0.2010458 | 0.08774393 | 0.666893 | 0.11939363 | 0.6962756 | 0.8578537 | 0.7935289 | -0.552631 | -0.02279118 | 0.08760484 | 0.6675806 | 0.00560413 | 0.6948738 | -0.01699498 | 0.60873744 | -1.071578 | -0.2991069 | -1.672911805 | -0.9186051 | -2.390634185 | -1.629612725 | -1.51018 | -0.9091553 | -2.490357 | -1.68699378 | -1.397131385 | -1.115146675 | -1.236146625 | -1.141816 | -0.6436603 | -0.269811655 | -2.859132705 | -1.256024 | -2.323352 | -1.910714035 | -1.39762 | -1.205867 | -1.535629 | -1.772058 | -3.392648105 | -2.555424 | -1.410842 | -0.9163791 | -2.21464143 | -1.6681652 | -2.937162625 | -2.440997355 | -4.425918785 | -3.585308 | -0.7616023 | -0.8379285 | -1.343015 | -0.02235703 | -0.8119999 | -1.437398 | 250 | 13.58 | 13.58
Pd | -0.831062 | -0.71201091 | -0.6932109 | -0.51076416 | -1.10250006 | -0.50123328 | -1.102555 | -0.5011876 | -1.805439 | -0.50128101 | -1.086214 | -0.8472689 | -1.91308861 | -1.03992392 | -0.5665353 | -0.7123218 | -1.764007685 | -1.019195 | -0.9730144 | -0.79755762 | -2.061081 | -1.6530685 | -0.82887899 | -1.846105 | -2.264082 | -2.030744 | -2.264578 | -2.030716785 | -3.40914537 | -3.23433538 | -3.40869061 | -3.23434137 | -0.550184 | -1.612640875 | -1.701522025 | -1.691213695 | -0.6479978 | 0.2010458 | 0.08774393 | 0.666893 | 0.11939363 | 0.6962756 | 0.8578537 | 0.7935289 | -0.552631 | -0.02279118 | 0.08760484 | 0.6675806 | 0.00560413 | 0.6948738 | -0.01699498 | 0.60873744 | -1.071578 | -0.2991069 | -1.672911805 | -0.9186051 | -2.390634185 | -1.629612725 | -1.51018 | -0.9091553 | -2.490357 | -1.68699378 | -1.397131385 | -1.115146675 | -1.236146625 | -1.141816 | -0.6436603 | -0.269811655 | -2.859132705 | -1.256024 | -2.323352 | -1.910714035 | -1.39762 | -1.205867 | -1.535629 | -1.772058 | -3.392648105 | -2.555424 | -1.410842 | -0.9163791 | -2.21464143 | -1.6681652 | -2.937162625 | -2.440997355 | -4.425918785 | -3.585308 | -0.7616023 | -0.8379285 | -1.343015 | -0.02235703 | -0.8119999 | -1.437398 | 275 | 20.49 | 20.43
Pd | -0.831062 | -0.71201091 | -0.6932109 | -0.51076416 | -1.10250006 | -0.50123328 | -1.102555 | -0.5011876 | -1.805439 | -0.50128101 | -1.086214 | -0.8472689 | -1.91308861 | -1.03992392 | -0.5665353 | -0.7123218 | -1.764007685 | -1.019195 | -0.9730144 | -0.79755762 | -2.061081 | -1.6530685 | -0.82887899 | -1.846105 | -2.264082 | -2.030744 | -2.264578 | -2.030716785 | -3.40914537 | -3.23433538 | -3.40869061 | -3.23434137 | -0.550184 | -1.612640875 | -1.701522025 | -1.691213695 | -0.6479978 | 0.2010458 | 0.08774393 | 0.666893 | 0.11939363 | 0.6962756 | 0.8578537 | 0.7935289 | -0.552631 | -0.02279118 | 0.08760484 | 0.6675806 | 0.00560413 | 0.6948738 | -0.01699498 | 0.60873744 | -1.071578 | -0.2991069 | -1.672911805 | -0.9186051 | -2.390634185 | -1.629612725 | -1.51018 | -0.9091553 | -2.490357 | -1.68699378 | -1.397131385 | -1.115146675 | -1.236146625 | -1.141816 | -0.6436603 | -0.269811655 | -2.859132705 | -1.256024 | -2.323352 | -1.910714035 | -1.39762 | -1.205867 | -1.535629 | -1.772058 | -3.392648105 | -2.555424 | -1.410842 | -0.9163791 | -2.21464143 | -1.6681652 | -2.937162625 | -2.440997355 | -4.425918785 | -3.585308 | -0.7616023 | -0.8379285 | -1.343015 | -0.02235703 | -0.8119999 | -1.437398 | 300 | 18.56 | 18.2
Ni | -0.8902985 | -0.7788798 | -0.65890279 | -0.5744681 | -0.2777844 | -0.3145268 | -1.05102246 | -0.31349933 | -1.028576 | 0.05417822 | -1.476938 | -1.00492 | -1.642206 | -1.145212 | -0.3062339 | -0.5861422 | -1.951054735 | -1.06829 | -0.9644168 | -0.82883335 | -2.01719137 | -1.58779643 | -1.11818225 | -1.65791318 | -2.235269 | -2.157219 | -2.232336 | -2.15726 | -3.32114856 | -3.133974 | -3.32677307 | -3.12819161 | -0.6977524 | -0.6761325 | -1.800510945 | -1.818693 | -0.7047044 | -0.82850983 | 0.4871065 | 0.7435905 | 0.6029454 | 0.80281749 | 1.21523927 | 1.71480075 | 0.1940934 | 1.448419 | 0.4186553 | 0.7664501 | 0.6112546 | 0.7983732 | 0.3146018 | 1.290715 | -0.6398014 | -0.2487307 | -1.476206 | -0.4634823 | -1.98182 | -1.474463175 | -1.174614 | -0.91189451 | -1.95091489 | -1.484428 | -1.395535 | -1.233987 | -1.216977685 | -1.166959485 | -0.6621387 | -0.3953358 | -2.329979855 | -1.374498 | -2.413489625 | -1.825646265 | -1.384131735 | -1.334018 | -1.581619785 | -1.220236 | -2.984632875 | -2.668847 | -1.27394601 | -1.05106382 | -1.840419 | -1.76536886 | -2.916514 | -2.556311925 | -3.941598 | -3.713768055 | -0.8723224 | -0.6581516 | -0.9576271 | -0.1889816 | -1.23198727 | -1.6357 | 225 | 2 | 2.02
Ni | -0.8902985 | -0.7788798 | -0.65890279 | -0.5744681 | -0.2777844 | -0.3145268 | -1.05102246 | -0.31349933 | -1.028576 | 0.05417822 | -1.476938 | -1.00492 | -1.642206 | -1.145212 | -0.3062339 | -0.5861422 | -1.951054735 | -1.06829 | -0.9644168 | -0.82883335 | -2.01719137 | -1.58779643 | -1.11818225 | -1.65791318 | -2.235269 | -2.157219 | -2.232336 | -2.15726 | -3.32114856 | -3.133974 | -3.32677307 | -3.12819161 | -0.6977524 | -0.6761325 | -1.800510945 | -1.818693 | -0.7047044 | -0.82850983 | 0.4871065 | 0.7435905 | 0.6029454 | 0.80281749 | 1.21523927 | 1.71480075 | 0.1940934 | 1.448419 | 0.4186553 | 0.7664501 | 0.6112546 | 0.7983732 | 0.3146018 | 1.290715 | -0.6398014 | -0.2487307 | -1.476206 | -0.4634823 | -1.98182 | -1.474463175 | -1.174614 | -0.91189451 | -1.95091489 | -1.484428 | -1.395535 | -1.233987 | -1.216977685 | -1.166959485 | -0.6621387 | -0.3953358 | -2.329979855 | -1.374498 | -2.413489625 | -1.825646265 | -1.384131735 | -1.334018 | -1.581619785 | -1.220236 | -2.984632875 | -2.668847 | -1.27394601 | -1.05106382 | -1.840419 | -1.76536886 | -2.916514 | -2.556311925 | -3.941598 | -3.713768055 | -0.8723224 | -0.6581516 | -0.9576271 | -0.1889816 | -1.23198727 | -1.6357 | 250 | 5.55 | 5.58
Ni | -0.8902985 | -0.7788798 | -0.65890279 | -0.5744681 | -0.2777844 | -0.3145268 | -1.05102246 | -0.31349933 | -1.028576 | 0.05417822 | -1.476938 | -1.00492 | -1.642206 | -1.145212 | -0.3062339 | -0.5861422 | -1.951054735 | -1.06829 | -0.9644168 | -0.82883335 | -2.01719137 | -1.58779643 | -1.11818225 | -1.65791318 | -2.235269 | -2.157219 | -2.232336 | -2.15726 | -3.32114856 | -3.133974 | -3.32677307 | -3.12819161 | -0.6977524 | -0.6761325 | -1.800510945 | -1.818693 | -0.7047044 | -0.82850983 | 0.4871065 | 0.7435905 | 0.6029454 | 0.80281749 | 1.21523927 | 1.71480075 | 0.1940934 | 1.448419 | 0.4186553 | 0.7664501 | 0.6112546 | 0.7983732 | 0.3146018 | 1.290715 | -0.6398014 | -0.2487307 | -1.476206 | -0.4634823 | -1.98182 | -1.474463175 | -1.174614 | -0.91189451 | -1.95091489 | -1.484428 | -1.395535 | -1.233987 | -1.216977685 | -1.166959485 | -0.6621387 | -0.3953358 | -2.329979855 | -1.374498 | -2.413489625 | -1.825646265 | -1.384131735 | -1.334018 | -1.581619785 | -1.220236 | -2.984632875 | -2.668847 | -1.27394601 | -1.05106382 | -1.840419 | -1.76536886 | -2.916514 | -2.556311925 | -3.941598 | -3.713768055 | -0.8723224 | -0.6581516 | -0.9576271 | -0.1889816 | -1.23198727 | -1.6357 | 275 | 11.52 | 11.51
Ni | -0.8902985 | -0.7788798 | -0.65890279 | -0.5744681 | -0.2777844 | -0.3145268 | -1.05102246 | -0.31349933 | -1.028576 | 0.05417822 | -1.476938 | -1.00492 | -1.642206 | -1.145212 | -0.3062339 | -0.5861422 | -1.951054735 | -1.06829 | -0.9644168 | -0.82883335 | -2.01719137 | -1.58779643 | -1.11818225 | -1.65791318 | -2.235269 | -2.157219 | -2.232336 | -2.15726 | -3.32114856 | -3.133974 | -3.32677307 | -3.12819161 | -0.6977524 | -0.6761325 | -1.800510945 | -1.818693 | -0.7047044 | -0.82850983 | 0.4871065 | 0.7435905 | 0.6029454 | 0.80281749 | 1.21523927 | 1.71480075 | 0.1940934 | 1.448419 | 0.4186553 | 0.7664501 | 0.6112546 | 0.7983732 | 0.3146018 | 1.290715 | -0.6398014 | -0.2487307 | -1.476206 | -0.4634823 | -1.98182 | -1.474463175 | -1.174614 | -0.91189451 | -1.95091489 | -1.484428 | -1.395535 | -1.233987 | -1.216977685 | -1.166959485 | -0.6621387 | -0.3953358 | -2.329979855 | -1.374498 | -2.413489625 | -1.825646265 | -1.384131735 | -1.334018 | -1.581619785 | -1.220236 | -2.984632875 | -2.668847 | -1.27394601 | -1.05106382 | -1.840419 | -1.76536886 | -2.916514 | -2.556311925 | -3.941598 | -3.713768055 | -0.8723224 | -0.6581516 | -0.9576271 | -0.1889816 | -1.23198727 | -1.6357 | 300 | 15.38 | 15.1
Ru | -0.8797779 | -0.7586758 | -0.68181584 | -0.5783736 | -2.09981914 | -1.81560845 | -2.09974 | -1.81563991 | -1.880335 | 0.09079136 | -1.509409 | -0.856341 | -1.954135 | -1.075861 | -0.8637116 | -0.7576229 | -1.975087 | -1.348695 | -2.09645407 | -1.77957479 | -1.770392 | -1.474542 | -1.68905 | -2.03415253 | -2.484373 | -2.230823025 | -2.483525825 | -2.230019 | -3.21221269 | -3.037139 | -3.211299 | -3.03683298 | -0.9349422 | -1.723647 | -2.003616 | -1.718074 | -1.857948 | -1.631773 | -0.9324591 | -0.6058626 | -0.85943405 | -0.6219359 | -0.1838856 | -1.0542067 | -2.012656 | -0.02683526 | -0.9327794 | -0.6060635 | -0.8041074 | -0.6216507 | -1.086979 | -1.01946414 | -2.87243856 | -2.20849946 | -2.995954735 | -2.002694 | -3.047162 | -2.765316725 | -2.5770566 | -2.31939202 | -3.77513657 | -3.45316367 | -1.602662665 | -1.194702 | -1.858883 | -1.196801 | -0.826896 | -2.126343585 | -2.756389 | -1.809687 | -2.608699325 | -2.261123 | -2.709981995 | -1.406328495 | -1.778920665 | -1.803648535 | -3.257790925 | -2.691495 | -2.79603037 | -2.58402152 | -3.15002214 | -2.63497466 | -3.248709 | -3.037671 | -4.45843 | -4.008228 | -0.6135826 | -1.204226 | -1.718009 | -0.8209358 | 0.1172945 | 0.0845791 | 225 | 0.48 | 0.49
Ru | -0.8797779 | -0.7586758 | -0.68181584 | -0.5783736 | -2.09981914 | -1.81560845 | -2.09974 | -1.81563991 | -1.880335 | 0.09079136 | -1.509409 | -0.856341 | -1.954135 | -1.075861 | -0.8637116 | -0.7576229 | -1.975087 | -1.348695 | -2.09645407 | -1.77957479 | -1.770392 | -1.474542 | -1.68905 | -2.03415253 | -2.484373 | -2.230823025 | -2.483525825 | -2.230019 | -3.21221269 | -3.037139 | -3.211299 | -3.03683298 | -0.9349422 | -1.723647 | -2.003616 | -1.718074 | -1.857948 | -1.631773 | -0.9324591 | -0.6058626 | -0.85943405 | -0.6219359 | -0.1838856 | -1.0542067 | -2.012656 | -0.02683526 | -0.9327794 | -0.6060635 | -0.8041074 | -0.6216507 | -1.086979 | -1.01946414 | -2.87243856 | -2.20849946 | -2.995954735 | -2.002694 | -3.047162 | -2.765316725 | -2.5770566 | -2.31939202 | -3.77513657 | -3.45316367 | -1.602662665 | -1.194702 | -1.858883 | -1.196801 | -0.826896 | -2.126343585 | -2.756389 | -1.809687 | -2.608699325 | -2.261123 | -2.709981995 | -1.406328495 | -1.778920665 | -1.803648535 | -3.257790925 | -2.691495 | -2.79603037 | -2.58402152 | -3.15002214 | -2.63497466 | -3.248709 | -3.037671 | -4.45843 | -4.008228 | -0.6135826 | -1.204226 | -1.718009 | -0.8209358 | 0.1172945 | 0.0845791 | 250 | 1.33 | 1.34
Ru | -0.8797779 | -0.7586758 | -0.68181584 | -0.5783736 | -2.09981914 | -1.81560845 | -2.09974 | -1.81563991 | -1.880335 | 0.09079136 | -1.509409 | -0.856341 | -1.954135 | -1.075861 | -0.8637116 | -0.7576229 | -1.975087 | -1.348695 | -2.09645407 | -1.77957479 | -1.770392 | -1.474542 | -1.68905 | -2.03415253 | -2.484373 | -2.230823025 | -2.483525825 | -2.230019 | -3.21221269 | -3.037139 | -3.211299 | -3.03683298 | -0.9349422 | -1.723647 | -2.003616 | -1.718074 | -1.857948 | -1.631773 | -0.9324591 | -0.6058626 | -0.85943405 | -0.6219359 | -0.1838856 | -1.0542067 | -2.012656 | -0.02683526 | -0.9327794 | -0.6060635 | -0.8041074 | -0.6216507 | -1.086979 | -1.01946414 | -2.87243856 | -2.20849946 | -2.995954735 | -2.002694 | -3.047162 | -2.765316725 | -2.5770566 | -2.31939202 | -3.77513657 | -3.45316367 | -1.602662665 | -1.194702 | -1.858883 | -1.196801 | -0.826896 | -2.126343585 | -2.756389 | -1.809687 | -2.608699325 | -2.261123 | -2.709981995 | -1.406328495 | -1.778920665 | -1.803648535 | -3.257790925 | -2.691495 | -2.79603037 | -2.58402152 | -3.15002214 | -2.63497466 | -3.248709 | -3.037671 | -4.45843 | -4.008228 | -0.6135826 | -1.204226 | -1.718009 | -0.8209358 | 0.1172945 | 0.0845791 | 275 | 2.99 | 2.98
Ru | -0.8797779 | -0.7586758 | -0.68181584 | -0.5783736 | -2.09981914 | -1.81560845 | -2.09974 | -1.81563991 | -1.880335 | 0.09079136 | -1.509409 | -0.856341 | -1.954135 | -1.075861 | -0.8637116 | -0.7576229 | -1.975087 | -1.348695 | -2.09645407 | -1.77957479 | -1.770392 | -1.474542 | -1.68905 | -2.03415253 | -2.484373 | -2.230823025 | -2.483525825 | -2.230019 | -3.21221269 | -3.037139 | -3.211299 | -3.03683298 | -0.9349422 | -1.723647 | -2.003616 | -1.718074 | -1.857948 | -1.631773 | -0.9324591 | -0.6058626 | -0.85943405 | -0.6219359 | -0.1838856 | -1.0542067 | -2.012656 | -0.02683526 | -0.9327794 | -0.6060635 | -0.8041074 | -0.6216507 | -1.086979 | -1.01946414 | -2.87243856 | -2.20849946 | -2.995954735 | -2.002694 | -3.047162 | -2.765316725 | -2.5770566 | -2.31939202 | -3.77513657 | -3.45316367 | -1.602662665 | -1.194702 | -1.858883 | -1.196801 | -0.826896 | -2.126343585 | -2.756389 | -1.809687 | -2.608699325 | -2.261123 | -2.709981995 | -1.406328495 | -1.778920665 | -1.803648535 | -3.257790925 | -2.691495 | -2.79603037 | -2.58402152 | -3.15002214 | -2.63497466 | -3.248709 | -3.037671 | -4.45843 | -4.008228 | -0.6135826 | -1.204226 | -1.718009 | -0.8209358 | 0.1172945 | 0.0845791 | 300 | 5.89 | 5.84
Pt | -0.8314918 | -0.7298153 | -0.5875643 | -0.53925792 | -2.165408 | -0.82042637 | -2.164455 | -0.8205051 | -2.623075 | -0.82050176 | -2.201734 | -0.8861262 | -1.897985 | -0.9075961 | -0.8291053 | -0.729736 | -1.844338 | -1.077453 | -1.59969713 | -1.176193 | -1.9709713 | -1.56275513 | -1.008847 | -2.04003862 | -2.216093015 | -2.064272 | -2.217255 | -2.064316 | -3.13252 | -3.14276098 | -3.13201202 | -3.14311562 | -1.386388 | -1.100925 | -1.858909 | -1.726291525 | -0.68757019 | -1.175994 | -0.00886464 | 0.2978372 | -0.96664025 | 0.2894037 | 0.7639023 | -0.2527322 | -1.56122546 | -0.2403391 | -0.00891595 | 0.2976328 | -0.2138304 | 0.2880223 | -0.1154013 | -0.02793382 | -1.6889508 | -0.74075 | -1.717141 | -0.9708036 | -2.851721475 | -1.878454845 | -1.60396244 | -1.507344 | -3.13154681 | -2.15323661 | -1.327266 | -1.182371 | -1.509852765 | -1.211680955 | -0.6735017 | -0.2997263 | -3.561889945 | -1.274916 | -2.422834895 | -1.855317015 | -1.483656 | -1.23731 | -1.485831245 | -1.689442975 | -3.785513 | -2.597447 | -1.49136802 | -1.391162 | -2.72315953 | -1.9890401 | -3.057671 | -2.482927865 | -4.419648725 | -3.614119135 | 0.09505252 | -1.18029402 | -1.648866 | -0.240032 | -0.7147626 | -1.14244 | 225 | 8.92 | 8.95
Pt | -0.8314918 | -0.7298153 | -0.5875643 | -0.53925792 | -2.165408 | -0.82042637 | -2.164455 | -0.8205051 | -2.623075 | -0.82050176 | -2.201734 | -0.8861262 | -1.897985 | -0.9075961 | -0.8291053 | -0.729736 | -1.844338 | -1.077453 | -1.59969713 | -1.176193 | -1.9709713 | -1.56275513 | -1.008847 | -2.04003862 | -2.216093015 | -2.064272 | -2.217255 | -2.064316 | -3.13252 | -3.14276098 | -3.13201202 | -3.14311562 | -1.386388 | -1.100925 | -1.858909 | -1.726291525 | -0.68757019 | -1.175994 | -0.00886464 | 0.2978372 | -0.96664025 | 0.2894037 | 0.7639023 | -0.2527322 | -1.56122546 | -0.2403391 | -0.00891595 | 0.2976328 | -0.2138304 | 0.2880223 | -0.1154013 | -0.02793382 | -1.6889508 | -0.74075 | -1.717141 | -0.9708036 | -2.851721475 | -1.878454845 | -1.60396244 | -1.507344 | -3.13154681 | -2.15323661 | -1.327266 | -1.182371 | -1.509852765 | -1.211680955 | -0.6735017 | -0.2997263 | -3.561889945 | -1.274916 | -2.422834895 | -1.855317015 | -1.483656 | -1.23731 | -1.485831245 | -1.689442975 | -3.785513 | -2.597447 | -1.49136802 | -1.391162 | -2.72315953 | -1.9890401 | -3.057671 | -2.482927865 | -4.419648725 | -3.614119135 | 0.09505252 | -1.18029402 | -1.648866 | -0.240032 | -0.7147626 | -1.14244 | 250 | 15.96 | 15.98
Pt | -0.8314918 | -0.7298153 | -0.5875643 | -0.53925792 | -2.165408 | -0.82042637 | -2.164455 | -0.8205051 | -2.623075 | -0.82050176 | -2.201734 | -0.8861262 | -1.897985 | -0.9075961 | -0.8291053 | -0.729736 | -1.844338 | -1.077453 | -1.59969713 | -1.176193 | -1.9709713 | -1.56275513 | -1.008847 | -2.04003862 | -2.216093015 | -2.064272 | -2.217255 | -2.064316 | -3.13252 | -3.14276098 | -3.13201202 | -3.14311562 | -1.386388 | -1.100925 | -1.858909 | -1.726291525 | -0.68757019 | -1.175994 | -0.00886464 | 0.2978372 | -0.96664025 | 0.2894037 | 0.7639023 | -0.2527322 | -1.56122546 | -0.2403391 | -0.00891595 | 0.2976328 | -0.2138304 | 0.2880223 | -0.1154013 | -0.02793382 | -1.6889508 | -0.74075 | -1.717141 | -0.9708036 | -2.851721475 | -1.878454845 | -1.60396244 | -1.507344 | -3.13154681 | -2.15323661 | -1.327266 | -1.182371 | -1.509852765 | -1.211680955 | -0.6735017 | -0.2997263 | -3.561889945 | -1.274916 | -2.422834895 | -1.855317015 | -1.483656 | -1.23731 | -1.485831245 | -1.689442975 | -3.785513 | -2.597447 | -1.49136802 | -1.391162 | -2.72315953 | -1.9890401 | -3.057671 | -2.482927865 | -4.419648725 | -3.614119135 | 0.09505252 | -1.18029402 | -1.648866 | -0.240032 | -0.7147626 | -1.14244 | 275 | 21.37 | 21.27
Pt | -0.8314918 | -0.7298153 | -0.5875643 | -0.53925792 | -2.165408 | -0.82042637 | -2.164455 | -0.8205051 | -2.623075 | -0.82050176 | -2.201734 | -0.8861262 | -1.897985 | -0.9075961 | -0.8291053 | -0.729736 | -1.844338 | -1.077453 | -1.59969713 | -1.176193 | -1.9709713 | -1.56275513 | -1.008847 | -2.04003862 | -2.216093015 | -2.064272 | -2.217255 | -2.064316 | -3.13252 | -3.14276098 | -3.13201202 | -3.14311562 | -1.386388 | -1.100925 | -1.858909 | -1.726291525 | -0.68757019 | -1.175994 | -0.00886464 | 0.2978372 | -0.96664025 | 0.2894037 | 0.7639023 | -0.2527322 | -1.56122546 | -0.2403391 | -0.00891595 | 0.2976328 | -0.2138304 | 0.2880223 | -0.1154013 | -0.02793382 | -1.6889508 | -0.74075 | -1.717141 | -0.9708036 | -2.851721475 | -1.878454845 | -1.60396244 | -1.507344 | -3.13154681 | -2.15323661 | -1.327266 | -1.182371 | -1.509852765 | -1.211680955 | -0.6735017 | -0.2997263 | -3.561889945 | -1.274916 | -2.422834895 | -1.855317015 | -1.483656 | -1.23731 | -1.485831245 | -1.689442975 | -3.785513 | -2.597447 | -1.49136802 | -1.391162 | -2.72315953 | -1.9890401 | -3.057671 | -2.482927865 | -4.419648725 | -3.614119135 | 0.09505252 | -1.18029402 | -1.648866 | -0.240032 | -0.7147626 | -1.14244 | 300 | 18.79 | 18.41
Co | -0.8614659 | -0.8477191 | -0.6347453 | -0.66474812 | -1.205325 | -0.475306 | -1.20533 | -0.4663891 | -1.1888202 | 0.01565775 | -1.487283 | -1.064642 | -1.975864 | -1.038591 | -0.63882791 | -0.6789381 | -2.209775 | -1.923289 | -1.283154 | -0.9678811 | -1.904374 | -1.624661 | -1.425791 | -1.498671 | -2.391857 | -2.258585 | -2.389260795 | -2.258368635 | -3.3174466 | -3.172311 | -3.32200185 | -3.172329 | -0.9470437 | -0.6916778 | -2.150986675 | -1.932503275 | -1.045078 | -0.9039856 | 0.1156143 | 0.6298759 | 0.07312564 | 0.6507718 | 0.6715986 | 0.7712602 | -0.235136 | -0.3309361 | -0.05746678 | 0.6435169 | 0.08246229 | 0.6710302 | -0.1194512 | 0.75724 | -0.8267758 | -0.43292789 | -1.862360285 | -0.7673432 | -2.045040765 | -1.498823 | -1.725463 | -1.27342164 | -2.352312 | -1.81426728 | -1.551311075 | -1.323607 | -1.360067635 | -1.323847 | -0.825852 | -0.4892074 | -2.082466805 | -1.511043 | -2.634077595 | -1.820881 | -1.522742 | -1.442551 | -1.754006735 | -1.24644 | -3.154116645 | -2.789881 | -1.860284 | -1.47731851 | -2.08282465 | -1.81615278 | -3.122570255 | -2.602366 | -3.813200065 | -3.826879 | -0.33401816 | -0.6686446 | -1.02471974 | -0.06541735 | -0.6751447 | -1.50733671 | 225 | 0.9 | 0.91
Co | -0.8614659 | -0.8477191 | -0.6347453 | -0.66474812 | -1.205325 | -0.475306 | -1.20533 | -0.4663891 | -1.1888202 | 0.01565775 | -1.487283 | -1.064642 | -1.975864 | -1.038591 | -0.63882791 | -0.6789381 | -2.209775 | -1.923289 | -1.283154 | -0.9678811 | -1.904374 | -1.624661 | -1.425791 | -1.498671 | -2.391857 | -2.258585 | -2.389260795 | -2.258368635 | -3.3174466 | -3.172311 | -3.32200185 | -3.172329 | -0.9470437 | -0.6916778 | -2.150986675 | -1.932503275 | -1.045078 | -0.9039856 | 0.1156143 | 0.6298759 | 0.07312564 | 0.6507718 | 0.6715986 | 0.7712602 | -0.235136 | -0.3309361 | -0.05746678 | 0.6435169 | 0.08246229 | 0.6710302 | -0.1194512 | 0.75724 | -0.8267758 | -0.43292789 | -1.862360285 | -0.7673432 | -2.045040765 | -1.498823 | -1.725463 | -1.27342164 | -2.352312 | -1.81426728 | -1.551311075 | -1.323607 | -1.360067635 | -1.323847 | -0.825852 | -0.4892074 | -2.082466805 | -1.511043 | -2.634077595 | -1.820881 | -1.522742 | -1.442551 | -1.754006735 | -1.24644 | -3.154116645 | -2.789881 | -1.860284 | -1.47731851 | -2.08282465 | -1.81615278 | -3.122570255 | -2.602366 | -3.813200065 | -3.826879 | -0.33401816 | -0.6686446 | -1.02471974 | -0.06541735 | -0.6751447 | -1.50733671 | 250 | 3.91 | 3.93
Co | -0.8614659 | -0.8477191 | -0.6347453 | -0.66474812 | -1.205325 | -0.475306 | -1.20533 | -0.4663891 | -1.1888202 | 0.01565775 | -1.487283 | -1.064642 | -1.975864 | -1.038591 | -0.63882791 | -0.6789381 | -2.209775 | -1.923289 | -1.283154 | -0.9678811 | -1.904374 | -1.624661 | -1.425791 | -1.498671 | -2.391857 | -2.258585 | -2.389260795 | -2.258368635 | -3.3174466 | -3.172311 | -3.32200185 | -3.172329 | -0.9470437 | -0.6916778 | -2.150986675 | -1.932503275 | -1.045078 | -0.9039856 | 0.1156143 | 0.6298759 | 0.07312564 | 0.6507718 | 0.6715986 | 0.7712602 | -0.235136 | -0.3309361 | -0.05746678 | 0.6435169 | 0.08246229 | 0.6710302 | -0.1194512 | 0.75724 | -0.8267758 | -0.43292789 | -1.862360285 | -0.7673432 | -2.045040765 | -1.498823 | -1.725463 | -1.27342164 | -2.352312 | -1.81426728 | -1.551311075 | -1.323607 | -1.360067635 | -1.323847 | -0.825852 | -0.4892074 | -2.082466805 | -1.511043 | -2.634077595 | -1.820881 | -1.522742 | -1.442551 | -1.754006735 | -1.24644 | -3.154116645 | -2.789881 | -1.860284 | -1.47731851 | -2.08282465 | -1.81615278 | -3.122570255 | -2.602366 | -3.813200065 | -3.826879 | -0.33401816 | -0.6686446 | -1.02471974 | -0.06541735 | -0.6751447 | -1.50733671 | 275 | 10.48 | 10.42
Co | -0.8614659 | -0.8477191 | -0.6347453 | -0.66474812 | -1.205325 | -0.475306 | -1.20533 | -0.4663891 | -1.1888202 | 0.01565775 | -1.487283 | -1.064642 | -1.975864 | -1.038591 | -0.63882791 | -0.6789381 | -2.209775 | -1.923289 | -1.283154 | -0.9678811 | -1.904374 | -1.624661 | -1.425791 | -1.498671 | -2.391857 | -2.258585 | -2.389260795 | -2.258368635 | -3.3174466 | -3.172311 | -3.32200185 | -3.172329 | -0.9470437 | -0.6916778 | -2.150986675 | -1.932503275 | -1.045078 | -0.9039856 | 0.1156143 | 0.6298759 | 0.07312564 | 0.6507718 | 0.6715986 | 0.7712602 | -0.235136 | -0.3309361 | -0.05746678 | 0.6435169 | 0.08246229 | 0.6710302 | -0.1194512 | 0.75724 | -0.8267758 | -0.43292789 | -1.862360285 | -0.7673432 | -2.045040765 | -1.498823 | -1.725463 | -1.27342164 | -2.352312 | -1.81426728 | -1.551311075 | -1.323607 | -1.360067635 | -1.323847 | -0.825852 | -0.4892074 | -2.082466805 | -1.511043 | -2.634077595 | -1.820881 | -1.522742 | -1.442551 | -1.754006735 | -1.24644 | -3.154116645 | -2.789881 | -1.860284 | -1.47731851 | -2.08282465 | -1.81615278 | -3.122570255 | -2.602366 | -3.813200065 | -3.826879 | -0.33401816 | -0.6686446 | -1.02471974 | -0.06541735 | -0.6751447 | -1.50733671 | 300 | 15.95 | 15.58
Fe | -0.8950807 | -0.8374051 | -0.6390906 | -0.6511881 | -0.64565604 | -0.2460431 | -0.6461179 | -0.2460623 | -0.9070088 | 0.01278035 | -1.107618 | -0.994713305 | -1.98595261 | -1.26914 | -0.6444731 | -0.8384629 | -2.502425415 | -1.435926 | -1.683923 | -1.263342 | -1.996451 | -1.11725734 | -1.813301 | -1.54209116 | -2.750637 | -1.815373 | -2.750636 | -1.815128425 | -3.55498813 | -2.663547 | -3.55492722 | -2.665322 | -1.221276315 | -0.45483 | -2.476433335 | -1.797083325 | -1.405988 | -1.26622537 | -0.4966662 | 0.2072094 | -0.3838802 | 0.1957383 | 0.2254074 | 0.7627953 | 0.09192752 | -0.5550048 | -0.4969521 | 0.2071439 | -0.3815289 | 0.1952618 | -0.6459426 | 0.4090506 | -1.437192 | -0.93267644 | -2.276386595 | -1.241546445 | -2.348581055 | -1.900044565 | -2.135181 | -0.9117684 | -2.916765 | -2.34213142 | -1.909316165 | -0.962926475 | -1.735002155 | -0.985405925 | -1.176643 | -0.4542403 | -2.275101725 | -1.350386 | -3.064191525 | -2.098217205 | -1.888294 | -1.019702 | -2.116206725 | -1.45852 | -2.959721485 | -2.272533 | -2.25895112 | -1.833878 | -2.659567 | -2.09490622 | -3.475601225 | -2.417772465 | -4.285234395 | -3.766495175 | -0.8103757 | -0.5754116 | -0.4514125 | -0.5549286 | -0.2335895 | -1.04524892 | 225 | 0.6 | 0.61
Fe | -0.8950807 | -0.8374051 | -0.6390906 | -0.6511881 | -0.64565604 | -0.2460431 | -0.6461179 | -0.2460623 | -0.9070088 | 0.01278035 | -1.107618 | -0.994713305 | -1.98595261 | -1.26914 | -0.6444731 | -0.8384629 | -2.502425415 | -1.435926 | -1.683923 | -1.263342 | -1.996451 | -1.11725734 | -1.813301 | -1.54209116 | -2.750637 | -1.815373 | -2.750636 | -1.815128425 | -3.55498813 | -2.663547 | -3.55492722 | -2.665322 | -1.221276315 | -0.45483 | -2.476433335 | -1.797083325 | -1.405988 | -1.26622537 | -0.4966662 | 0.2072094 | -0.3838802 | 0.1957383 | 0.2254074 | 0.7627953 | 0.09192752 | -0.5550048 | -0.4969521 | 0.2071439 | -0.3815289 | 0.1952618 | -0.6459426 | 0.4090506 | -1.437192 | -0.93267644 | -2.276386595 | -1.241546445 | -2.348581055 | -1.900044565 | -2.135181 | -0.9117684 | -2.916765 | -2.34213142 | -1.909316165 | -0.962926475 | -1.735002155 | -0.985405925 | -1.176643 | -0.4542403 | -2.275101725 | -1.350386 | -3.064191525 | -2.098217205 | -1.888294 | -1.019702 | -2.116206725 | -1.45852 | -2.959721485 | -2.272533 | -2.25895112 | -1.833878 | -2.659567 | -2.09490622 | -3.475601225 | -2.417772465 | -4.285234395 | -3.766495175 | -0.8103757 | -0.5754116 | -0.4514125 | -0.5549286 | -0.2335895 | -1.04524892 | 250 | 2.18 | 2.19
Fe | -0.8950807 | -0.8374051 | -0.6390906 | -0.6511881 | -0.64565604 | -0.2460431 | -0.6461179 | -0.2460623 | -0.9070088 | 0.01278035 | -1.107618 | -0.994713305 | -1.98595261 | -1.26914 | -0.6444731 | -0.8384629 | -2.502425415 | -1.435926 | -1.683923 | -1.263342 | -1.996451 | -1.11725734 | -1.813301 | -1.54209116 | -2.750637 | -1.815373 | -2.750636 | -1.815128425 | -3.55498813 | -2.663547 | -3.55492722 | -2.665322 | -1.221276315 | -0.45483 | -2.476433335 | -1.797083325 | -1.405988 | -1.26622537 | -0.4966662 | 0.2072094 | -0.3838802 | 0.1957383 | 0.2254074 | 0.7627953 | 0.09192752 | -0.5550048 | -0.4969521 | 0.2071439 | -0.3815289 | 0.1952618 | -0.6459426 | 0.4090506 | -1.437192 | -0.93267644 | -2.276386595 | -1.241546445 | -2.348581055 | -1.900044565 | -2.135181 | -0.9117684 | -2.916765 | -2.34213142 | -1.909316165 | -0.962926475 | -1.735002155 | -0.985405925 | -1.176643 | -0.4542403 | -2.275101725 | -1.350386 | -3.064191525 | -2.098217205 | -1.888294 | -1.019702 | -2.116206725 | -1.45852 | -2.959721485 | -2.272533 | -2.25895112 | -1.833878 | -2.659567 | -2.09490622 | -3.475601225 | -2.417772465 | -4.285234395 | -3.766495175 | -0.8103757 | -0.5754116 | -0.4514125 | -0.5549286 | -0.2335895 | -1.04524892 | 275 | 6.21 | 6.23
Fe | -0.8950807 | -0.8374051 | -0.6390906 | -0.6511881 | -0.64565604 | -0.2460431 | -0.6461179 | -0.2460623 | -0.9070088 | 0.01278035 | -1.107618 | -0.994713305 | -1.98595261 | -1.26914 | -0.6444731 | -0.8384629 | -2.502425415 | -1.435926 | -1.683923 | -1.263342 | -1.996451 | -1.11725734 | -1.813301 | -1.54209116 | -2.750637 | -1.815373 | -2.750636 | -1.815128425 | -3.55498813 | -2.663547 | -3.55492722 | -2.665322 | -1.221276315 | -0.45483 | -2.476433335 | -1.797083325 | -1.405988 | -1.26622537 | -0.4966662 | 0.2072094 | -0.3838802 | 0.1957383 | 0.2254074 | 0.7627953 | 0.09192752 | -0.5550048 | -0.4969521 | 0.2071439 | -0.3815289 | 0.1952618 | -0.6459426 | 0.4090506 | -1.437192 | -0.93267644 | -2.276386595 | -1.241546445 | -2.348581055 | -1.900044565 | -2.135181 | -0.9117684 | -2.916765 | -2.34213142 | -1.909316165 | -0.962926475 | -1.735002155 | -0.985405925 | -1.176643 | -0.4542403 | -2.275101725 | -1.350386 | -3.064191525 | -2.098217205 | -1.888294 | -1.019702 | -2.116206725 | -1.45852 | -2.959721485 | -2.272533 | -2.25895112 | -1.833878 | -2.659567 | -2.09490622 | -3.475601225 | -2.417772465 | -4.285234395 | -3.766495175 | -0.8103757 | -0.5754116 | -0.4514125 | -0.5549286 | -0.2335895 | -1.04524892 | 300 | 11.87 | 11.77
Sn | -0.7558362 | -0.60553705 | -0.5441624 | -0.467501 | -0.1918643 | -0.4653104 | -0.193782 | -0.4654027 | 0.2240989 | 0.1736972 | 0.3093284 | -0.3486741 | -1.875549 | -1.077429 | -0.5505195 | -0.4796376 | -0.7031104 | -1.517275915 | -1.077773 | -1.669248 | -1.76603763 | -1.25740975 | -0.4836385 | -1.86228707 | -1.907334 | -2.119605135 | -1.892716 | -2.117414 | -2.9204116 | -2.66938789 | -2.92367557 | -2.665366 | 0.502178 | -0.3595266 | -0.7516778 | -1.643307885 | -0.3252448 | -1.41696 | 0.3110514 | -0.50895 | 0.41902 | -0.4942107 | 1.091709 | 0.285269 | 1.06955415 | 0.1245306 | 0.309692 | -0.5088769 | 0.42806912 | -0.4856312 | 0.1840719 | -0.6383473 | -1.084638 | -1.665477 | -1.393317215 | -1.884458 | -1.880226 | -2.582239245 | -1.315957 | -2.124347 | -2.498515 | -3.02416356 | -1.001775 | -1.261289315 | -0.6009258 | -1.096438105 | -0.1700005 | -0.3805945 | -1.387445645 | -1.716941615 | -1.679175055 | -2.031503 | -0.706686 | -1.280862735 | -1.088425575 | -1.358827145 | -2.062858475 | -2.618380925 | -1.271379 | -2.24668579 | -1.959895 | -2.43546736 | -2.376005995 | -2.761713005 | -3.329343285 | -3.900796845 | 0.5331357 | -0.8600876 | -0.8138028 | -0.7738913 | -1.082042 | -0.2650912 | 225 | 0.18 | 0.18
Sn | -0.7558362 | -0.60553705 | -0.5441624 | -0.467501 | -0.1918643 | -0.4653104 | -0.193782 | -0.4654027 | 0.2240989 | 0.1736972 | 0.3093284 | -0.3486741 | -1.875549 | -1.077429 | -0.5505195 | -0.4796376 | -0.7031104 | -1.517275915 | -1.077773 | -1.669248 | -1.76603763 | -1.25740975 | -0.4836385 | -1.86228707 | -1.907334 | -2.119605135 | -1.892716 | -2.117414 | -2.9204116 | -2.66938789 | -2.92367557 | -2.665366 | 0.502178 | -0.3595266 | -0.7516778 | -1.643307885 | -0.3252448 | -1.41696 | 0.3110514 | -0.50895 | 0.41902 | -0.4942107 | 1.091709 | 0.285269 | 1.06955415 | 0.1245306 | 0.309692 | -0.5088769 | 0.42806912 | -0.4856312 | 0.1840719 | -0.6383473 | -1.084638 | -1.665477 | -1.393317215 | -1.884458 | -1.880226 | -2.582239245 | -1.315957 | -2.124347 | -2.498515 | -3.02416356 | -1.001775 | -1.261289315 | -0.6009258 | -1.096438105 | -0.1700005 | -0.3805945 | -1.387445645 | -1.716941615 | -1.679175055 | -2.031503 | -0.706686 | -1.280862735 | -1.088425575 | -1.358827145 | -2.062858475 | -2.618380925 | -1.271379 | -2.24668579 | -1.959895 | -2.43546736 | -2.376005995 | -2.761713005 | -3.329343285 | -3.900796845 | 0.5331357 | -0.8600876 | -0.8138028 | -0.7738913 | -1.082042 | -0.2650912 | 250 | 0.51 | 0.49
Sn | -0.7558362 | -0.60553705 | -0.5441624 | -0.467501 | -0.1918643 | -0.4653104 | -0.193782 | -0.4654027 | 0.2240989 | 0.1736972 | 0.3093284 | -0.3486741 | -1.875549 | -1.077429 | -0.5505195 | -0.4796376 | -0.7031104 | -1.517275915 | -1.077773 | -1.669248 | -1.76603763 | -1.25740975 | -0.4836385 | -1.86228707 | -1.907334 | -2.119605135 | -1.892716 | -2.117414 | -2.9204116 | -2.66938789 | -2.92367557 | -2.665366 | 0.502178 | -0.3595266 | -0.7516778 | -1.643307885 | -0.3252448 | -1.41696 | 0.3110514 | -0.50895 | 0.41902 | -0.4942107 | 1.091709 | 0.285269 | 1.06955415 | 0.1245306 | 0.309692 | -0.5088769 | 0.42806912 | -0.4856312 | 0.1840719 | -0.6383473 | -1.084638 | -1.665477 | -1.393317215 | -1.884458 | -1.880226 | -2.582239245 | -1.315957 | -2.124347 | -2.498515 | -3.02416356 | -1.001775 | -1.261289315 | -0.6009258 | -1.096438105 | -0.1700005 | -0.3805945 | -1.387445645 | -1.716941615 | -1.679175055 | -2.031503 | -0.706686 | -1.280862735 | -1.088425575 | -1.358827145 | -2.062858475 | -2.618380925 | -1.271379 | -2.24668579 | -1.959895 | -2.43546736 | -2.376005995 | -2.761713005 | -3.329343285 | -3.900796845 | 0.5331357 | -0.8600876 | -0.8138028 | -0.7738913 | -1.082042 | -0.2650912 | 275 | 1.25 | 1.19
Sn | -0.7558362 | -0.60553705 | -0.5441624 | -0.467501 | -0.1918643 | -0.4653104 | -0.193782 | -0.4654027 | 0.2240989 | 0.1736972 | 0.3093284 | -0.3486741 | -1.875549 | -1.077429 | -0.5505195 | -0.4796376 | -0.7031104 | -1.517275915 | -1.077773 | -1.669248 | -1.76603763 | -1.25740975 | -0.4836385 | -1.86228707 | -1.907334 | -2.119605135 | -1.892716 | -2.117414 | -2.9204116 | -2.66938789 | -2.92367557 | -2.665366 | 0.502178 | -0.3595266 | -0.7516778 | -1.643307885 | -0.3252448 | -1.41696 | 0.3110514 | -0.50895 | 0.41902 | -0.4942107 | 1.091709 | 0.285269 | 1.06955415 | 0.1245306 | 0.309692 | -0.5088769 | 0.42806912 | -0.4856312 | 0.1840719 | -0.6383473 | -1.084638 | -1.665477 | -1.393317215 | -1.884458 | -1.880226 | -2.582239245 | -1.315957 | -2.124347 | -2.498515 | -3.02416356 | -1.001775 | -1.261289315 | -0.6009258 | -1.096438105 | -0.1700005 | -0.3805945 | -1.387445645 | -1.716941615 | -1.679175055 | -2.031503 | -0.706686 | -1.280862735 | -1.088425575 | -1.358827145 | -2.062858475 | -2.618380925 | -1.271379 | -2.24668579 | -1.959895 | -2.43546736 | -2.376005995 | -2.761713005 | -3.329343285 | -3.900796845 | 0.5331357 | -0.8600876 | -0.8138028 | -0.7738913 | -1.082042 | -0.2650912 | 300 | 3.37 | 3.15
Cu | -0.7551194 | -0.756798 | -0.55023303 | -0.55936134 | -0.78169499 | 0.05454125 | -0.2259392 | 0.0522086 | -0.7504504 | 0.1101968 | -0.9745904 | -0.995607575 | -1.876342 | -1.31456981 | -0.79365604 | -0.56157754 | -1.568858 | -1.116635575 | -0.08182653 | -0.4834685 | -1.7675614 | -1.56961582 | -0.6926879 | -1.170412 | -1.768429155 | -2.149306795 | -1.768083485 | -2.145753785 | -2.93357424 | -3.11051748 | -2.94190363 | -3.11640474 | -0.411888045 | -0.4207279 | -1.435603 | -1.831443765 | 0.02815976 | -0.2874563 | 1.120652 | 1.24972111 | 1.14992391 | 0.9512074 | 1.781967 | -0.6017962 | 1.3316 | 1.91550513 | 1.11555 | 1.247891 | 1.15051298 | 1.28396363 | 0.9618053 | 1.395228 | 0.3327988 | 0.3153848 | -1.046806885 | -1.034579525 | -1.534427 | -1.168725555 | -0.6027132 | -0.1820199 | -1.218657 | -1.051905 | -0.932846 | -1.196890515 | -0.7246386 | -1.167111 | -0.192910535 | -0.3564608 | -2.371686415 | -1.354097615 | -1.989015555 | -1.827068 | -1.057146045 | -1.315688 | -1.113547 | -1.105505 | -2.564795225 | -2.676302 | -0.722088 | -0.5218515 | -1.12672679 | -1.612851 | -2.497758 | -2.531722 | -3.547578985 | -3.689723645 | -0.7530956 | -0.5962635 | -0.62371137 | -0.6523145 | -1.776837 | -2.046591 | 225 | 1.98 | 2
Cu | -0.7551194 | -0.756798 | -0.55023303 | -0.55936134 | -0.78169499 | 0.05454125 | -0.2259392 | 0.0522086 | -0.7504504 | 0.1101968 | -0.9745904 | -0.995607575 | -1.876342 | -1.31456981 | -0.79365604 | -0.56157754 | -1.568858 | -1.116635575 | -0.08182653 | -0.4834685 | -1.7675614 | -1.56961582 | -0.6926879 | -1.170412 | -1.768429155 | -2.149306795 | -1.768083485 | -2.145753785 | -2.93357424 | -3.11051748 | -2.94190363 | -3.11640474 | -0.411888045 | -0.4207279 | -1.435603 | -1.831443765 | 0.02815976 | -0.2874563 | 1.120652 | 1.24972111 | 1.14992391 | 0.9512074 | 1.781967 | -0.6017962 | 1.3316 | 1.91550513 | 1.11555 | 1.247891 | 1.15051298 | 1.28396363 | 0.9618053 | 1.395228 | 0.3327988 | 0.3153848 | -1.046806885 | -1.034579525 | -1.534427 | -1.168725555 | -0.6027132 | -0.1820199 | -1.218657 | -1.051905 | -0.932846 | -1.196890515 | -0.7246386 | -1.167111 | -0.192910535 | -0.3564608 | -2.371686415 | -1.354097615 | -1.989015555 | -1.827068 | -1.057146045 | -1.315688 | -1.113547 | -1.105505 | -2.564795225 | -2.676302 | -0.722088 | -0.5218515 | -1.12672679 | -1.612851 | -2.497758 | -2.531722 | -3.547578985 | -3.689723645 | -0.7530956 | -0.5962635 | -0.62371137 | -0.6523145 | -1.776837 | -2.046591 | 250 | 5.25 | 5.29
Cu | -0.7551194 | -0.756798 | -0.55023303 | -0.55936134 | -0.78169499 | 0.05454125 | -0.2259392 | 0.0522086 | -0.7504504 | 0.1101968 | -0.9745904 | -0.995607575 | -1.876342 | -1.31456981 | -0.79365604 | -0.56157754 | -1.568858 | -1.116635575 | -0.08182653 | -0.4834685 | -1.7675614 | -1.56961582 | -0.6926879 | -1.170412 | -1.768429155 | -2.149306795 | -1.768083485 | -2.145753785 | -2.93357424 | -3.11051748 | -2.94190363 | -3.11640474 | -0.411888045 | -0.4207279 | -1.435603 | -1.831443765 | 0.02815976 | -0.2874563 | 1.120652 | 1.24972111 | 1.14992391 | 0.9512074 | 1.781967 | -0.6017962 | 1.3316 | 1.91550513 | 1.11555 | 1.247891 | 1.15051298 | 1.28396363 | 0.9618053 | 1.395228 | 0.3327988 | 0.3153848 | -1.046806885 | -1.034579525 | -1.534427 | -1.168725555 | -0.6027132 | -0.1820199 | -1.218657 | -1.051905 | -0.932846 | -1.196890515 | -0.7246386 | -1.167111 | -0.192910535 | -0.3564608 | -2.371686415 | -1.354097615 | -1.989015555 | -1.827068 | -1.057146045 | -1.315688 | -1.113547 | -1.105505 | -2.564795225 | -2.676302 | -0.722088 | -0.5218515 | -1.12672679 | -1.612851 | -2.497758 | -2.531722 | -3.547578985 | -3.689723645 | -0.7530956 | -0.5962635 | -0.62371137 | -0.6523145 | -1.776837 | -2.046591 | 275 | 10.61 | 10.6
Cu | -0.7551194 | -0.756798 | -0.55023303 | -0.55936134 | -0.78169499 | 0.05454125 | -0.2259392 | 0.0522086 | -0.7504504 | 0.1101968 | -0.9745904 | -0.995607575 | -1.876342 | -1.31456981 | -0.79365604 | -0.56157754 | -1.568858 | -1.116635575 | -0.08182653 | -0.4834685 | -1.7675614 | -1.56961582 | -0.6926879 | -1.170412 | -1.768429155 | -2.149306795 | -1.768083485 | -2.145753785 | -2.93357424 | -3.11051748 | -2.94190363 | -3.11640474 | -0.411888045 | -0.4207279 | -1.435603 | -1.831443765 | 0.02815976 | -0.2874563 | 1.120652 | 1.24972111 | 1.14992391 | 0.9512074 | 1.781967 | -0.6017962 | 1.3316 | 1.91550513 | 1.11555 | 1.247891 | 1.15051298 | 1.28396363 | 0.9618053 | 1.395228 | 0.3327988 | 0.3153848 | -1.046806885 | -1.034579525 | -1.534427 | -1.168725555 | -0.6027132 | -0.1820199 | -1.218657 | -1.051905 | -0.932846 | -1.196890515 | -0.7246386 | -1.167111 | -0.192910535 | -0.3564608 | -2.371686415 | -1.354097615 | -1.989015555 | -1.827068 | -1.057146045 | -1.315688 | -1.113547 | -1.105505 | -2.564795225 | -2.676302 | -0.722088 | -0.5218515 | -1.12672679 | -1.612851 | -2.497758 | -2.531722 | -3.547578985 | -3.689723645 | -0.7530956 | -0.5962635 | -0.62371137 | -0.6523145 | -1.776837 | -2.046591 | 300 | 14.59 | 14.32
Rh | -0.8533741 | -0.7361758 | -1.788978 | -0.5696881 | -2.117545 | -1.378841 | -2.117449 | -1.37858661 | -2.30938604 | 0.0792506 | -1.28235 | -0.9059863 | -1.933834 | -1.350052 | -1.789128 | -0.57283224 | -2.324225 | -1.168451 | -1.958244 | -1.62597936 | -2.21956761 | -1.55784277 | -1.652186 | -2.03289188 | -2.82489 | -2.164865 | -2.824807805 | -2.164802935 | -3.60675058 | -3.1001788 | -3.60633884 | -3.10025402 | -0.5459248 | -2.087343 | -1.902902625 | -2.035122885 | -1.356792 | -1.625882 | -0.7213295 | -0.1789284 | -0.6823789 | -0.1868593 | 0.04362934 | -0.77041055 | -1.789711 | -0.63787908 | -0.7215402 | -0.179101 | -0.9041894 | -0.1885748 | -0.8658291 | -0.51864719 | -1.979907 | -1.280956 | -2.356575955 | -1.228554 | -3.000692315 | -2.376285 | -2.350517 | -1.9804561 | -3.385762 | -2.6764082 | -1.924243 | -1.259697715 | -2.203695445 | -1.268986 | -1.149859 | -2.087251745 | -3.203052295 | -1.815869 | -2.958883865 | -2.433799365 | -2.198123935 | -1.344518985 | -2.083189 | -1.751022 | -3.630954595 | -2.703180495 | -2.31302627 | -2.10053214 | -3.065568 | -2.42046313 | -3.538947645 | -2.531264745 | -4.733991865 | -4.060824855 | -0.5144977 | -1.273201 | -1.78918687 | -0.6377258 | -0.08443107 | -0.6128331 | 225 | 6.4 | 6.42
Rh | -0.8533741 | -0.7361758 | -1.788978 | -0.5696881 | -2.117545 | -1.378841 | -2.117449 | -1.37858661 | -2.30938604 | 0.0792506 | -1.28235 | -0.9059863 | -1.933834 | -1.350052 | -1.789128 | -0.57283224 | -2.324225 | -1.168451 | -1.958244 | -1.62597936 | -2.21956761 | -1.55784277 | -1.652186 | -2.03289188 | -2.82489 | -2.164865 | -2.824807805 | -2.164802935 | -3.60675058 | -3.1001788 | -3.60633884 | -3.10025402 | -0.5459248 | -2.087343 | -1.902902625 | -2.035122885 | -1.356792 | -1.625882 | -0.7213295 | -0.1789284 | -0.6823789 | -0.1868593 | 0.04362934 | -0.77041055 | -1.789711 | -0.63787908 | -0.7215402 | -0.179101 | -0.9041894 | -0.1885748 | -0.8658291 | -0.51864719 | -1.979907 | -1.280956 | -2.356575955 | -1.228554 | -3.000692315 | -2.376285 | -2.350517 | -1.9804561 | -3.385762 | -2.6764082 | -1.924243 | -1.259697715 | -2.203695445 | -1.268986 | -1.149859 | -2.087251745 | -3.203052295 | -1.815869 | -2.958883865 | -2.433799365 | -2.198123935 | -1.344518985 | -2.083189 | -1.751022 | -3.630954595 | -2.703180495 | -2.31302627 | -2.10053214 | -3.065568 | -2.42046313 | -3.538947645 | -2.531264745 | -4.733991865 | -4.060824855 | -0.5144977 | -1.273201 | -1.78918687 | -0.6377258 | -0.08443107 | -0.6128331 | 250 | 15.6 | 15.64
Rh | -0.8533741 | -0.7361758 | -1.788978 | -0.5696881 | -2.117545 | -1.378841 | -2.117449 | -1.37858661 | -2.30938604 | 0.0792506 | -1.28235 | -0.9059863 | -1.933834 | -1.350052 | -1.789128 | -0.57283224 | -2.324225 | -1.168451 | -1.958244 | -1.62597936 | -2.21956761 | -1.55784277 | -1.652186 | -2.03289188 | -2.82489 | -2.164865 | -2.824807805 | -2.164802935 | -3.60675058 | -3.1001788 | -3.60633884 | -3.10025402 | -0.5459248 | -2.087343 | -1.902902625 | -2.035122885 | -1.356792 | -1.625882 | -0.7213295 | -0.1789284 | -0.6823789 | -0.1868593 | 0.04362934 | -0.77041055 | -1.789711 | -0.63787908 | -0.7215402 | -0.179101 | -0.9041894 | -0.1885748 | -0.8658291 | -0.51864719 | -1.979907 | -1.280956 | -2.356575955 | -1.228554 | -3.000692315 | -2.376285 | -2.350517 | -1.9804561 | -3.385762 | -2.6764082 | -1.924243 | -1.259697715 | -2.203695445 | -1.268986 | -1.149859 | -2.087251745 | -3.203052295 | -1.815869 | -2.958883865 | -2.433799365 | -2.198123935 | -1.344518985 | -2.083189 | -1.751022 | -3.630954595 | -2.703180495 | -2.31302627 | -2.10053214 | -3.065568 | -2.42046313 | -3.538947645 | -2.531264745 | -4.733991865 | -4.060824855 | -0.5144977 | -1.273201 | -1.78918687 | -0.6377258 | -0.08443107 | -0.6128331 | 275 | 23.4 | 23.18
Rh | -0.8533741 | -0.7361758 | -1.788978 | -0.5696881 | -2.117545 | -1.378841 | -2.117449 | -1.37858661 | -2.30938604 | 0.0792506 | -1.28235 | -0.9059863 | -1.933834 | -1.350052 | -1.789128 | -0.57283224 | -2.324225 | -1.168451 | -1.958244 | -1.62597936 | -2.21956761 | -1.55784277 | -1.652186 | -2.03289188 | -2.82489 | -2.164865 | -2.824807805 | -2.164802935 | -3.60675058 | -3.1001788 | -3.60633884 | -3.10025402 | -0.5459248 | -2.087343 | -1.902902625 | -2.035122885 | -1.356792 | -1.625882 | -0.7213295 | -0.1789284 | -0.6823789 | -0.1868593 | 0.04362934 | -0.77041055 | -1.789711 | -0.63787908 | -0.7215402 | -0.179101 | -0.9041894 | -0.1885748 | -0.8658291 | -0.51864719 | -1.979907 | -1.280956 | -2.356575955 | -1.228554 | -3.000692315 | -2.376285 | -2.350517 | -1.9804561 | -3.385762 | -2.6764082 | -1.924243 | -1.259697715 | -2.203695445 | -1.268986 | -1.149859 | -2.087251745 | -3.203052295 | -1.815869 | -2.958883865 | -2.433799365 | -2.198123935 | -1.344518985 | -2.083189 | -1.751022 | -3.630954595 | -2.703180495 | -2.31302627 | -2.10053214 | -3.065568 | -2.42046313 | -3.538947645 | -2.531264745 | -4.733991865 | -4.060824855 | -0.5144977 | -1.273201 | -1.78918687 | -0.6377258 | -0.08443107 | -0.6128331 | 300 | 19.13 | 18.64
Ga | -0.9855875 | -0.7435603 | -1.048992 | -0.5597421 | -0.5715784 | -0.2448053 | -0.5716116 | -0.2448354 | -0.5718833 | 0.121668 | -1.724178 | -1.168961 | -2.015435 | -1.935031 | -1.050028 | -0.5576363 | -2.829746 | -2.056927725 | -2.206888 | -1.636899 | -2.10756065 | -1.811 | -2.06542984 | -1.282803 | -3.032416625 | -2.355017 | -3.032458695 | -2.354758 | -3.895151 | -3.28193074 | -3.895541 | -3.28151709 | -1.618597 | -0.926156095 | -2.926223565 | -2.412801895 | -1.82649257 | -1.202144 | -0.7188737 | -0.08852515 | -0.6203666 | -0.08159755 | -0.01717095 | 0.7932687 | -0.05155738 | -0.8725018 | -0.7192907 | -0.08832685 | -0.6004665 | -0.07460112 | -0.8704225 | 0.05491588 | -1.43153283 | -1.11465 | -2.579718755 | -1.75524 | -2.611957475 | -2.489129255 | -2.38509 | -1.864483 | -2.87984823 | -2.50163385 | -2.191574 | -1.525327 | -2.184611875 | -1.546371265 | -1.61858 | -0.9261715 | -2.041664 | -2.069196845 | -3.448288925 | -2.706292005 | -2.149554805 | -1.568244 | -2.482506405 | -2.143484745 | -3.298391 | -2.919751455 | -2.77409921 | -2.1389298 | -3.09593439 | -2.50868044 | -3.877606 | -2.917523165 | -4.684293175 | -4.242020755 | -1.10421 | -0.5840015 | -1.31674 | -0.8723591 | -0.02446117 | -0.6772147 | 225 | 1.2 | 1.21
Ga | -0.9855875 | -0.7435603 | -1.048992 | -0.5597421 | -0.5715784 | -0.2448053 | -0.5716116 | -0.2448354 | -0.5718833 | 0.121668 | -1.724178 | -1.168961 | -2.015435 | -1.935031 | -1.050028 | -0.5576363 | -2.829746 | -2.056927725 | -2.206888 | -1.636899 | -2.10756065 | -1.811 | -2.06542984 | -1.282803 | -3.032416625 | -2.355017 | -3.032458695 | -2.354758 | -3.895151 | -3.28193074 | -3.895541 | -3.28151709 | -1.618597 | -0.926156095 | -2.926223565 | -2.412801895 | -1.82649257 | -1.202144 | -0.7188737 | -0.08852515 | -0.6203666 | -0.08159755 | -0.01717095 | 0.7932687 | -0.05155738 | -0.8725018 | -0.7192907 | -0.08832685 | -0.6004665 | -0.07460112 | -0.8704225 | 0.05491588 | -1.43153283 | -1.11465 | -2.579718755 | -1.75524 | -2.611957475 | -2.489129255 | -2.38509 | -1.864483 | -2.87984823 | -2.50163385 | -2.191574 | -1.525327 | -2.184611875 | -1.546371265 | -1.61858 | -0.9261715 | -2.041664 | -2.069196845 | -3.448288925 | -2.706292005 | -2.149554805 | -1.568244 | -2.482506405 | -2.143484745 | -3.298391 | -2.919751455 | -2.77409921 | -2.1389298 | -3.09593439 | -2.50868044 | -3.877606 | -2.917523165 | -4.684293175 | -4.242020755 | -1.10421 | -0.5840015 | -1.31674 | -0.8723591 | -0.02446117 | -0.6772147 | 250 | 3.87 | 3.93
Ga | -0.9855875 | -0.7435603 | -1.048992 | -0.5597421 | -0.5715784 | -0.2448053 | -0.5716116 | -0.2448354 | -0.5718833 | 0.121668 | -1.724178 | -1.168961 | -2.015435 | -1.935031 | -1.050028 | -0.5576363 | -2.829746 | -2.056927725 | -2.206888 | -1.636899 | -2.10756065 | -1.811 | -2.06542984 | -1.282803 | -3.032416625 | -2.355017 | -3.032458695 | -2.354758 | -3.895151 | -3.28193074 | -3.895541 | -3.28151709 | -1.618597 | -0.926156095 | -2.926223565 | -2.412801895 | -1.82649257 | -1.202144 | -0.7188737 | -0.08852515 | -0.6203666 | -0.08159755 | -0.01717095 | 0.7932687 | -0.05155738 | -0.8725018 | -0.7192907 | -0.08832685 | -0.6004665 | -0.07460112 | -0.8704225 | 0.05491588 | -1.43153283 | -1.11465 | -2.579718755 | -1.75524 | -2.611957475 | -2.489129255 | -2.38509 | -1.864483 | -2.87984823 | -2.50163385 | -2.191574 | -1.525327 | -2.184611875 | -1.546371265 | -1.61858 | -0.9261715 | -2.041664 | -2.069196845 | -3.448288925 | -2.706292005 | -2.149554805 | -1.568244 | -2.482506405 | -2.143484745 | -3.298391 | -2.919751455 | -2.77409921 | -2.1389298 | -3.09593439 | -2.50868044 | -3.877606 | -2.917523165 | -4.684293175 | -4.242020755 | -1.10421 | -0.5840015 | -1.31674 | -0.8723591 | -0.02446117 | -0.6772147 | 275 | 9.1 | 9.1
Ga | -0.9855875 | -0.7435603 | -1.048992 | -0.5597421 | -0.5715784 | -0.2448053 | -0.5716116 | -0.2448354 | -0.5718833 | 0.121668 | -1.724178 | -1.168961 | -2.015435 | -1.935031 | -1.050028 | -0.5576363 | -2.829746 | -2.056927725 | -2.206888 | -1.636899 | -2.10756065 | -1.811 | -2.06542984 | -1.282803 | -3.032416625 | -2.355017 | -3.032458695 | -2.354758 | -3.895151 | -3.28193074 | -3.895541 | -3.28151709 | -1.618597 | -0.926156095 | -2.926223565 | -2.412801895 | -1.82649257 | -1.202144 | -0.7188737 | -0.08852515 | -0.6203666 | -0.08159755 | -0.01717095 | 0.7932687 | -0.05155738 | -0.8725018 | -0.7192907 | -0.08832685 | -0.6004665 | -0.07460112 | -0.8704225 | 0.05491588 | -1.43153283 | -1.11465 | -2.579718755 | -1.75524 | -2.611957475 | -2.489129255 | -2.38509 | -1.864483 | -2.87984823 | -2.50163385 | -2.191574 | -1.525327 | -2.184611875 | -1.546371265 | -1.61858 | -0.9261715 | -2.041664 | -2.069196845 | -3.448288925 | -2.706292005 | -2.149554805 | -1.568244 | -2.482506405 | -2.143484745 | -3.298391 | -2.919751455 | -2.77409921 | -2.1389298 | -3.09593439 | -2.50868044 | -3.877606 | -2.917523165 | -4.684293175 | -4.242020755 | -1.10421 | -0.5840015 | -1.31674 | -0.8723591 | -0.02446117 | -0.6772147 | 300 | 13.9 | 13.69
Ti | -1.065283 | -0.7993134 | -2.737961 | -0.6377281 | -1.17528721 | -0.84233295 | -1.175781 | -0.8423805 | -1.175429 | 0.08965933 | -2.032222445 | -1.622666475 | -2.084852 | -2.14487774 | -1.370581 | -2.116761 | -3.779745065 | -3.046184795 | -3.71258738 | -3.00732512 | -3.02702439 | -2.36772173 | -3.64434896 | -1.948771 | -4.173140385 | -3.336852615 | -4.155025 | -3.336518 | -4.60704747 | -4.22079845 | -4.60797667 | -4.22022584 | -2.570618555 | -1.589798 | -3.704281715 | -3.047087515 | -3.42963226 | -3.007717 | -2.42029229 | -1.586764 | -2.30497024 | -1.601994 | -1.66988368 | -0.8502219 | -1.849599 | -0.9853544 | -2.420332 | -1.587048 | -2.39444953 | -1.586568 | -2.56456257 | -1.63273484 | -3.811672 | -2.75486297 | -3.905608625 | -3.306810905 | -4.313517005 | -3.641928265 | -4.07592779 | -3.14743736 | -5.00670929 | -4.13418049 | -3.230190845 | -2.293287465 | -3.197943045 | -2.296647095 | -2.570683845 | -1.590792 | -2.874892295 | -2.978462175 | -4.462980235 | -3.239194985 | -3.21112 | -2.301508355 | -3.489437425 | -2.460382265 | -4.674294755 | -3.741425845 | -4.46496 | -3.62102061 | -4.687455 | -3.83459243 | -4.888887705 | -3.783068825 | -5.953515305 | -5.017190535 | -2.54143141 | -1.43379084 | -1.943408 | -2.117255 | 1.549088 | 0.8025346 | 225 | 1.56 | 1.56
Ti | -1.065283 | -0.7993134 | -2.737961 | -0.6377281 | -1.17528721 | -0.84233295 | -1.175781 | -0.8423805 | -1.175429 | 0.08965933 | -2.032222445 | -1.622666475 | -2.084852 | -2.14487774 | -1.370581 | -2.116761 | -3.779745065 | -3.046184795 | -3.71258738 | -3.00732512 | -3.02702439 | -2.36772173 | -3.64434896 | -1.948771 | -4.173140385 | -3.336852615 | -4.155025 | -3.336518 | -4.60704747 | -4.22079845 | -4.60797667 | -4.22022584 | -2.570618555 | -1.589798 | -3.704281715 | -3.047087515 | -3.42963226 | -3.007717 | -2.42029229 | -1.586764 | -2.30497024 | -1.601994 | -1.66988368 | -0.8502219 | -1.849599 | -0.9853544 | -2.420332 | -1.587048 | -2.39444953 | -1.586568 | -2.56456257 | -1.63273484 | -3.811672 | -2.75486297 | -3.905608625 | -3.306810905 | -4.313517005 | -3.641928265 | -4.07592779 | -3.14743736 | -5.00670929 | -4.13418049 | -3.230190845 | -2.293287465 | -3.197943045 | -2.296647095 | -2.570683845 | -1.590792 | -2.874892295 | -2.978462175 | -4.462980235 | -3.239194985 | -3.21112 | -2.301508355 | -3.489437425 | -2.460382265 | -4.674294755 | -3.741425845 | -4.46496 | -3.62102061 | -4.687455 | -3.83459243 | -4.888887705 | -3.783068825 | -5.953515305 | -5.017190535 | -2.54143141 | -1.43379084 | -1.943408 | -2.117255 | 1.549088 | 0.8025346 | 250 | 4.57 | 4.57
Ti | -1.065283 | -0.7993134 | -2.737961 | -0.6377281 | -1.17528721 | -0.84233295 | -1.175781 | -0.8423805 | -1.175429 | 0.08965933 | -2.032222445 | -1.622666475 | -2.084852 | -2.14487774 | -1.370581 | -2.116761 | -3.779745065 | -3.046184795 | -3.71258738 | -3.00732512 | -3.02702439 | -2.36772173 | -3.64434896 | -1.948771 | -4.173140385 | -3.336852615 | -4.155025 | -3.336518 | -4.60704747 | -4.22079845 | -4.60797667 | -4.22022584 | -2.570618555 | -1.589798 | -3.704281715 | -3.047087515 | -3.42963226 | -3.007717 | -2.42029229 | -1.586764 | -2.30497024 | -1.601994 | -1.66988368 | -0.8502219 | -1.849599 | -0.9853544 | -2.420332 | -1.587048 | -2.39444953 | -1.586568 | -2.56456257 | -1.63273484 | -3.811672 | -2.75486297 | -3.905608625 | -3.306810905 | -4.313517005 | -3.641928265 | -4.07592779 | -3.14743736 | -5.00670929 | -4.13418049 | -3.230190845 | -2.293287465 | -3.197943045 | -2.296647095 | -2.570683845 | -1.590792 | -2.874892295 | -2.978462175 | -4.462980235 | -3.239194985 | -3.21112 | -2.301508355 | -3.489437425 | -2.460382265 | -4.674294755 | -3.741425845 | -4.46496 | -3.62102061 | -4.687455 | -3.83459243 | -4.888887705 | -3.783068825 | -5.953515305 | -5.017190535 | -2.54143141 | -1.43379084 | -1.943408 | -2.117255 | 1.549088 | 0.8025346 | 275 | 9.74 | 9.71
Ti | -1.065283 | -0.7993134 | -2.737961 | -0.6377281 | -1.17528721 | -0.84233295 | -1.175781 | -0.8423805 | -1.175429 | 0.08965933 | -2.032222445 | -1.622666475 | -2.084852 | -2.14487774 | -1.370581 | -2.116761 | -3.779745065 | -3.046184795 | -3.71258738 | -3.00732512 | -3.02702439 | -2.36772173 | -3.64434896 | -1.948771 | -4.173140385 | -3.336852615 | -4.155025 | -3.336518 | -4.60704747 | -4.22079845 | -4.60797667 | -4.22022584 | -2.570618555 | -1.589798 | -3.704281715 | -3.047087515 | -3.42963226 | -3.007717 | -2.42029229 | -1.586764 | -2.30497024 | -1.601994 | -1.66988368 | -0.8502219 | -1.849599 | -0.9853544 | -2.420332 | -1.587048 | -2.39444953 | -1.586568 | -2.56456257 | -1.63273484 | -3.811672 | -2.75486297 | -3.905608625 | -3.306810905 | -4.313517005 | -3.641928265 | -4.07592779 | -3.14743736 | -5.00670929 | -4.13418049 | -3.230190845 | -2.293287465 | -3.197943045 | -2.296647095 | -2.570683845 | -1.590792 | -2.874892295 | -2.978462175 | -4.462980235 | -3.239194985 | -3.21112 | -2.301508355 | -3.489437425 | -2.460382265 | -4.674294755 | -3.741425845 | -4.46496 | -3.62102061 | -4.687455 | -3.83459243 | -4.888887705 | -3.783068825 | -5.953515305 | -5.017190535 | -2.54143141 | -1.43379084 | -1.943408 | -2.117255 | 1.549088 | 0.8025346 | 300 | 13.91 | 13.58
Ag | -0.8494031 | -0.7559391 | -0.5615721 | -0.5611291 | -0.7073913 | -0.2409122 | -0.707606 | -0.2409501 | -0.8899702 | 0.0890431 | -0.4506151 | -0.9718119 | -1.920949 | -1.475512 | -0.5536722 | -0.7565761 | -1.407588145 | -1.186057 | 0.2741147 | -0.6898565 | -2.083853 | -1.71886248 | -2.08344293 | -1.21165382 | -1.927297325 | -2.174734755 | -1.927902 | -2.173951 | -3.39392301 | -3.241455 | -3.394647 | -3.241127 | -0.2635954 | -0.4791445 | -1.208228 | -1.854644885 | 0.2710027 | -0.6895302 | 1.16640549 | 0.7316446 | 1.176894 | 0.7652558 | 1.88677 | 1.6434791 | 1.244723 | 1.396402 | 1.166596 | 0.7313856 | 1.175354 | 0.7629265 | 1.010675 | 1.05277175 | 0.2664383 | -0.2517386 | -1.102579 | -1.31543 | -1.381786 | -1.646370485 | -0.481046 | -0.4714165 | -1.34684845 | -1.58946417 | -1.059291 | -1.260491385 | -0.8823 | -1.286044005 | -0.2855128 | -0.4308715 | -2.752974 | -1.341541 | -1.946951 | -2.230417035 | -1.021256485 | -1.361937 | -1.171668 | -1.161358 | -2.357117 | -2.728358195 | -0.3872232 | -0.43398754 | -1.142888 | -1.65355813 | -2.559978 | -2.572222 | -3.415623 | -3.749016235 | -0.8866444 | -0.6846917 | -0.7929502 | -0.5643436 | -1.811842 | -1.491041 | 225 | 1.46 | 1.46
Ag | -0.8494031 | -0.7559391 | -0.5615721 | -0.5611291 | -0.7073913 | -0.2409122 | -0.707606 | -0.2409501 | -0.8899702 | 0.0890431 | -0.4506151 | -0.9718119 | -1.920949 | -1.475512 | -0.5536722 | -0.7565761 | -1.407588145 | -1.186057 | 0.2741147 | -0.6898565 | -2.083853 | -1.71886248 | -2.08344293 | -1.21165382 | -1.927297325 | -2.174734755 | -1.927902 | -2.173951 | -3.39392301 | -3.241455 | -3.394647 | -3.241127 | -0.2635954 | -0.4791445 | -1.208228 | -1.854644885 | 0.2710027 | -0.6895302 | 1.16640549 | 0.7316446 | 1.176894 | 0.7652558 | 1.88677 | 1.6434791 | 1.244723 | 1.396402 | 1.166596 | 0.7313856 | 1.175354 | 0.7629265 | 1.010675 | 1.05277175 | 0.2664383 | -0.2517386 | -1.102579 | -1.31543 | -1.381786 | -1.646370485 | -0.481046 | -0.4714165 | -1.34684845 | -1.58946417 | -1.059291 | -1.260491385 | -0.8823 | -1.286044005 | -0.2855128 | -0.4308715 | -2.752974 | -1.341541 | -1.946951 | -2.230417035 | -1.021256485 | -1.361937 | -1.171668 | -1.161358 | -2.357117 | -2.728358195 | -0.3872232 | -0.43398754 | -1.142888 | -1.65355813 | -2.559978 | -2.572222 | -3.415623 | -3.749016235 | -0.8866444 | -0.6846917 | -0.7929502 | -0.5643436 | -1.811842 | -1.491041 | 250 | 4.27 | 4.25
Ag | -0.8494031 | -0.7559391 | -0.5615721 | -0.5611291 | -0.7073913 | -0.2409122 | -0.707606 | -0.2409501 | -0.8899702 | 0.0890431 | -0.4506151 | -0.9718119 | -1.920949 | -1.475512 | -0.5536722 | -0.7565761 | -1.407588145 | -1.186057 | 0.2741147 | -0.6898565 | -2.083853 | -1.71886248 | -2.08344293 | -1.21165382 | -1.927297325 | -2.174734755 | -1.927902 | -2.173951 | -3.39392301 | -3.241455 | -3.394647 | -3.241127 | -0.2635954 | -0.4791445 | -1.208228 | -1.854644885 | 0.2710027 | -0.6895302 | 1.16640549 | 0.7316446 | 1.176894 | 0.7652558 | 1.88677 | 1.6434791 | 1.244723 | 1.396402 | 1.166596 | 0.7313856 | 1.175354 | 0.7629265 | 1.010675 | 1.05277175 | 0.2664383 | -0.2517386 | -1.102579 | -1.31543 | -1.381786 | -1.646370485 | -0.481046 | -0.4714165 | -1.34684845 | -1.58946417 | -1.059291 | -1.260491385 | -0.8823 | -1.286044005 | -0.2855128 | -0.4308715 | -2.752974 | -1.341541 | -1.946951 | -2.230417035 | -1.021256485 | -1.361937 | -1.171668 | -1.161358 | -2.357117 | -2.728358195 | -0.3872232 | -0.43398754 | -1.142888 | -1.65355813 | -2.559978 | -2.572222 | -3.415623 | -3.749016235 | -0.8866444 | -0.6846917 | -0.7929502 | -0.5643436 | -1.811842 | -1.491041 | 275 | 9.39 | 9.34
Ag | -0.8494031 | -0.7559391 | -0.5615721 | -0.5611291 | -0.7073913 | -0.2409122 | -0.707606 | -0.2409501 | -0.8899702 | 0.0890431 | -0.4506151 | -0.9718119 | -1.920949 | -1.475512 | -0.5536722 | -0.7565761 | -1.407588145 | -1.186057 | 0.2741147 | -0.6898565 | -2.083853 | -1.71886248 | -2.08344293 | -1.21165382 | -1.927297325 | -2.174734755 | -1.927902 | -2.173951 | -3.39392301 | -3.241455 | -3.394647 | -3.241127 | -0.2635954 | -0.4791445 | -1.208228 | -1.854644885 | 0.2710027 | -0.6895302 | 1.16640549 | 0.7316446 | 1.176894 | 0.7652558 | 1.88677 | 1.6434791 | 1.244723 | 1.396402 | 1.166596 | 0.7313856 | 1.175354 | 0.7629265 | 1.010675 | 1.05277175 | 0.2664383 | -0.2517386 | -1.102579 | -1.31543 | -1.381786 | -1.646370485 | -0.481046 | -0.4714165 | -1.34684845 | -1.58946417 | -1.059291 | -1.260491385 | -0.8823 | -1.286044005 | -0.2855128 | -0.4308715 | -2.752974 | -1.341541 | -1.946951 | -2.230417035 | -1.021256485 | -1.361937 | -1.171668 | -1.161358 | -2.357117 | -2.728358195 | -0.3872232 | -0.43398754 | -1.142888 | -1.65355813 | -2.559978 | -2.572222 | -3.415623 | -3.749016235 | -0.8866444 | -0.6846917 | -0.7929502 | -0.5643436 | -1.811842 | -1.491041 | 300 | 14.02 | 13.72
Nb | -1.235244 | -0.9666989 | -1.04470412 | -0.809863 | -1.60543152 | -1.28961161 | -1.605698 | -1.289235 | -1.60296462 | -0.08722873 | -2.052526 | -2.062262415 | -2.364335 | -1.99595786 | -1.265415 | -1.13007142 | -3.545567345 | -2.729253 | -4.61904233 | -3.601565 | -2.50986 | -2.50727548 | -4.29543959 | -3.07944565 | -4.331469 | -3.940541435 | -4.333504 | -3.966234025 | -4.68405232 | -4.5900773 | -4.68397574 | -4.61308966 | -2.65677 | -1.221031 | -3.617212 | -2.802099 | -4.14329611 | -3.637572 | -3.402643 | -2.59974791 | -3.31052414 | -2.59653987 | -3.09822657 | -1.91093415 | -2.80588711 | -1.98802 | -3.40254 | -2.60029643 | -3.31178027 | -2.587462 | -3.57029033 | -2.74417819 | -5.12757266 | -3.90094075 | -5.158084 | -3.869638505 | -5.141606995 | -4.253951105 | -5.0817543 | -4.25495442 | -6.28675727 | -5.25787621 | -3.297688455 | -2.827780895 | -3.207366075 | -2.791476535 | -2.656482 | -1.956099 | -3.543157605 | -3.347705415 | -4.511510885 | -2.988729 | -3.314862685 | -2.797441525 | -3.642908155 | -2.855299 | -5.105846645 | -4.061136935 | -5.51775851 | -4.53546132 | -5.58055369 | -4.78969449 | -5.022530555 | -4.236553295 | -6.333019955 | -5.155598415 | -3.097575 | -2.2977989 | -2.845568 | -2.640693 | 2.23002154 | 1.660507 | 225 | 1.84 | 1.85
Nb | -1.235244 | -0.9666989 | -1.04470412 | -0.809863 | -1.60543152 | -1.28961161 | -1.605698 | -1.289235 | -1.60296462 | -0.08722873 | -2.052526 | -2.062262415 | -2.364335 | -1.99595786 | -1.265415 | -1.13007142 | -3.545567345 | -2.729253 | -4.61904233 | -3.601565 | -2.50986 | -2.50727548 | -4.29543959 | -3.07944565 | -4.331469 | -3.940541435 | -4.333504 | -3.966234025 | -4.68405232 | -4.5900773 | -4.68397574 | -4.61308966 | -2.65677 | -1.221031 | -3.617212 | -2.802099 | -4.14329611 | -3.637572 | -3.402643 | -2.59974791 | -3.31052414 | -2.59653987 | -3.09822657 | -1.91093415 | -2.80588711 | -1.98802 | -3.40254 | -2.60029643 | -3.31178027 | -2.587462 | -3.57029033 | -2.74417819 | -5.12757266 | -3.90094075 | -5.158084 | -3.869638505 | -5.141606995 | -4.253951105 | -5.0817543 | -4.25495442 | -6.28675727 | -5.25787621 | -3.297688455 | -2.827780895 | -3.207366075 | -2.791476535 | -2.656482 | -1.956099 | -3.543157605 | -3.347705415 | -4.511510885 | -2.988729 | -3.314862685 | -2.797441525 | -3.642908155 | -2.855299 | -5.105846645 | -4.061136935 | -5.51775851 | -4.53546132 | -5.58055369 | -4.78969449 | -5.022530555 | -4.236553295 | -6.333019955 | -5.155598415 | -3.097575 | -2.2977989 | -2.845568 | -2.640693 | 2.23002154 | 1.660507 | 250 | 4.93 | 4.91
Nb | -1.235244 | -0.9666989 | -1.04470412 | -0.809863 | -1.60543152 | -1.28961161 | -1.605698 | -1.289235 | -1.60296462 | -0.08722873 | -2.052526 | -2.062262415 | -2.364335 | -1.99595786 | -1.265415 | -1.13007142 | -3.545567345 | -2.729253 | -4.61904233 | -3.601565 | -2.50986 | -2.50727548 | -4.29543959 | -3.07944565 | -4.331469 | -3.940541435 | -4.333504 | -3.966234025 | -4.68405232 | -4.5900773 | -4.68397574 | -4.61308966 | -2.65677 | -1.221031 | -3.617212 | -2.802099 | -4.14329611 | -3.637572 | -3.402643 | -2.59974791 | -3.31052414 | -2.59653987 | -3.09822657 | -1.91093415 | -2.80588711 | -1.98802 | -3.40254 | -2.60029643 | -3.31178027 | -2.587462 | -3.57029033 | -2.74417819 | -5.12757266 | -3.90094075 | -5.158084 | -3.869638505 | -5.141606995 | -4.253951105 | -5.0817543 | -4.25495442 | -6.28675727 | -5.25787621 | -3.297688455 | -2.827780895 | -3.207366075 | -2.791476535 | -2.656482 | -1.956099 | -3.543157605 | -3.347705415 | -4.511510885 | -2.988729 | -3.314862685 | -2.797441525 | -3.642908155 | -2.855299 | -5.105846645 | -4.061136935 | -5.51775851 | -4.53546132 | -5.58055369 | -4.78969449 | -5.022530555 | -4.236553295 | -6.333019955 | -5.155598415 | -3.097575 | -2.2977989 | -2.845568 | -2.640693 | 2.23002154 | 1.660507 | 275 | 10.08 | 9.99
Nb | -1.235244 | -0.9666989 | -1.04470412 | -0.809863 | -1.60543152 | -1.28961161 | -1.605698 | -1.289235 | -1.60296462 | -0.08722873 | -2.052526 | -2.062262415 | -2.364335 | -1.99595786 | -1.265415 | -1.13007142 | -3.545567345 | -2.729253 | -4.61904233 | -3.601565 | -2.50986 | -2.50727548 | -4.29543959 | -3.07944565 | -4.331469 | -3.940541435 | -4.333504 | -3.966234025 | -4.68405232 | -4.5900773 | -4.68397574 | -4.61308966 | -2.65677 | -1.221031 | -3.617212 | -2.802099 | -4.14329611 | -3.637572 | -3.402643 | -2.59974791 | -3.31052414 | -2.59653987 | -3.09822657 | -1.91093415 | -2.80588711 | -1.98802 | -3.40254 | -2.60029643 | -3.31178027 | -2.587462 | -3.57029033 | -2.74417819 | -5.12757266 | -3.90094075 | -5.158084 | -3.869638505 | -5.141606995 | -4.253951105 | -5.0817543 | -4.25495442 | -6.28675727 | -5.25787621 | -3.297688455 | -2.827780895 | -3.207366075 | -2.791476535 | -2.656482 | -1.956099 | -3.543157605 | -3.347705415 | -4.511510885 | -2.988729 | -3.314862685 | -2.797441525 | -3.642908155 | -2.855299 | -5.105846645 | -4.061136935 | -5.51775851 | -4.53546132 | -5.58055369 | -4.78969449 | -5.022530555 | -4.236553295 | -6.333019955 | -5.155598415 | -3.097575 | -2.2977989 | -2.845568 | -2.640693 | 2.23002154 | 1.660507 | 300 | 14.27 | 13.83
In | -0.7104885 | -0.7104885 | -0.5134946 | -0.5134946 | -0.3587426 | -0.3587426 | -0.3591427 | -0.3591427 | 0.1877012 | 0.1877012 | -1.148803 | -1.148803 | -1.78974685 | -1.78974685 | -0.52107948 | -0.52107948 | -2.095818745 | -2.095818745 | -1.655425 | -1.655425 | -1.96309452 | -1.96309452 | -1.38331548 | -1.38331548 | -2.634748 | -2.634748 | -2.635346 | -2.635346 | -3.46054588 | -3.46054588 | -3.4598875 | -3.4598875 | -0.8388665 | -0.8388665 | -2.347758945 | -2.347758945 | -1.110397 | -1.110397 | -0.4853883 | -0.4853883 | -0.4411353 | -0.4411353 | 0.3071573 | 0.3071573 | 0.1872403 | 0.1872403 | -0.4851828 | -0.4851828 | -0.4348496 | -0.4348496 | -0.5655429 | -0.5655429 | -1.541015 | -1.541015 | -2.326117695 | -2.326117695 | -2.740360695 | -2.740360695 | -2.07265746 | -2.07265746 | -2.833192 | -2.833192 | -1.802723 | -1.802723 | -1.662129245 | -1.662129245 | -1.038638 | -1.038638 | -2.175546035 | -2.175546035 | -2.902898225 | -2.902898225 | -1.851553 | -1.851553 | -1.949493 | -1.949493 | -3.157059715 | -3.157059715 | -2.04200966 | -2.04200966 | -2.526721 | -2.526721 | -3.388965665 | -3.388965665 | -4.398420375 | -4.398420375 | -0.511335 | -0.511335 | -0.8865832 | -0.8865832 | -0.2462166 | -0.2462166 | 225 | 2.3 | 2.32
In | -0.7104885 | -0.7104885 | -0.5134946 | -0.5134946 | -0.3587426 | -0.3587426 | -0.3591427 | -0.3591427 | 0.1877012 | 0.1877012 | -1.148803 | -1.148803 | -1.78974685 | -1.78974685 | -0.52107948 | -0.52107948 | -2.095818745 | -2.095818745 | -1.655425 | -1.655425 | -1.96309452 | -1.96309452 | -1.38331548 | -1.38331548 | -2.634748 | -2.634748 | -2.635346 | -2.635346 | -3.46054588 | -3.46054588 | -3.4598875 | -3.4598875 | -0.8388665 | -0.8388665 | -2.347758945 | -2.347758945 | -1.110397 | -1.110397 | -0.4853883 | -0.4853883 | -0.4411353 | -0.4411353 | 0.3071573 | 0.3071573 | 0.1872403 | 0.1872403 | -0.4851828 | -0.4851828 | -0.4348496 | -0.4348496 | -0.5655429 | -0.5655429 | -1.541015 | -1.541015 | -2.326117695 | -2.326117695 | -2.740360695 | -2.740360695 | -2.07265746 | -2.07265746 | -2.833192 | -2.833192 | -1.802723 | -1.802723 | -1.662129245 | -1.662129245 | -1.038638 | -1.038638 | -2.175546035 | -2.175546035 | -2.902898225 | -2.902898225 | -1.851553 | -1.851553 | -1.949493 | -1.949493 | -3.157059715 | -3.157059715 | -2.04200966 | -2.04200966 | -2.526721 | -2.526721 | -3.388965665 | -3.388965665 | -4.398420375 | -4.398420375 | -0.511335 | -0.511335 | -0.8865832 | -0.8865832 | -0.2462166 | -0.2462166 | 250 | 6.57 | 6.56
In | -0.7104885 | -0.7104885 | -0.5134946 | -0.5134946 | -0.3587426 | -0.3587426 | -0.3591427 | -0.3591427 | 0.1877012 | 0.1877012 | -1.148803 | -1.148803 | -1.78974685 | -1.78974685 | -0.52107948 | -0.52107948 | -2.095818745 | -2.095818745 | -1.655425 | -1.655425 | -1.96309452 | -1.96309452 | -1.38331548 | -1.38331548 | -2.634748 | -2.634748 | -2.635346 | -2.635346 | -3.46054588 | -3.46054588 | -3.4598875 | -3.4598875 | -0.8388665 | -0.8388665 | -2.347758945 | -2.347758945 | -1.110397 | -1.110397 | -0.4853883 | -0.4853883 | -0.4411353 | -0.4411353 | 0.3071573 | 0.3071573 | 0.1872403 | 0.1872403 | -0.4851828 | -0.4851828 | -0.4348496 | -0.4348496 | -0.5655429 | -0.5655429 | -1.541015 | -1.541015 | -2.326117695 | -2.326117695 | -2.740360695 | -2.740360695 | -2.07265746 | -2.07265746 | -2.833192 | -2.833192 | -1.802723 | -1.802723 | -1.662129245 | -1.662129245 | -1.038638 | -1.038638 | -2.175546035 | -2.175546035 | -2.902898225 | -2.902898225 | -1.851553 | -1.851553 | -1.949493 | -1.949493 | -3.157059715 | -3.157059715 | -2.04200966 | -2.04200966 | -2.526721 | -2.526721 | -3.388965665 | -3.388965665 | -4.398420375 | -4.398420375 | -0.511335 | -0.511335 | -0.8865832 | -0.8865832 | -0.2462166 | -0.2462166 | 275 | 13.31 | 13.21
In | -0.7104885 | -0.7104885 | -0.5134946 | -0.5134946 | -0.3587426 | -0.3587426 | -0.3591427 | -0.3591427 | 0.1877012 | 0.1877012 | -1.148803 | -1.148803 | -1.78974685 | -1.78974685 | -0.52107948 | -0.52107948 | -2.095818745 | -2.095818745 | -1.655425 | -1.655425 | -1.96309452 | -1.96309452 | -1.38331548 | -1.38331548 | -2.634748 | -2.634748 | -2.635346 | -2.635346 | -3.46054588 | -3.46054588 | -3.4598875 | -3.4598875 | -0.8388665 | -0.8388665 | -2.347758945 | -2.347758945 | -1.110397 | -1.110397 | -0.4853883 | -0.4853883 | -0.4411353 | -0.4411353 | 0.3071573 | 0.3071573 | 0.1872403 | 0.1872403 | -0.4851828 | -0.4851828 | -0.4348496 | -0.4348496 | -0.5655429 | -0.5655429 | -1.541015 | -1.541015 | -2.326117695 | -2.326117695 | -2.740360695 | -2.740360695 | -2.07265746 | -2.07265746 | -2.833192 | -2.833192 | -1.802723 | -1.802723 | -1.662129245 | -1.662129245 | -1.038638 | -1.038638 | -2.175546035 | -2.175546035 | -2.902898225 | -2.902898225 | -1.851553 | -1.851553 | -1.949493 | -1.949493 | -3.157059715 | -3.157059715 | -2.04200966 | -2.04200966 | -2.526721 | -2.526721 | -3.388965665 | -3.388965665 | -4.398420375 | -4.398420375 | -0.511335 | -0.511335 | -0.8865832 | -0.8865832 | -0.2462166 | -0.2462166 | 300 | 16.46 | 15.85